## Sheet1
Parameters of asphalt materials
|  |  | Mix |  | Aggregate |  |  | Binder | [9 empty] | Air voids
|  |  | Specification | Specification date | NMAS | Gradation | Source | Specifiaction | Specification date | Source | Type | AC%total |  | AC%agg |  | AC%vol |  | Before trafficking |  | After trafficking
| Test | Material | [9 empty] | Mean | stdev | Mean | stdev | Mean | stdev | Mean | stdev | Mean | stdev
| Goal 1 | DGAC top | DGAC - 3/4" HMA Type A | Section 39 HMA - 1 Nov 2007 | 19 | D | Point Richmond (Canal) Quarry; Fines from Tied Water Quarry - couldn't find any reference about its existance on the web - might not be correct. | AR4000 |  | Cal. Valley | AR-4000 | [6 empty] | 7.2 | 0.6557439 | 6.9 | 0.9899495
| Goal 1 | DGAC bottom | DGAC - 3/4" HMA Type A | Section 39 HMA - 1 Nov 2007 | 19 | D | Point Richmond (Canal) Quarry; Fines from Tied Water Quarry - couldn't find any reference about its existance on the web - might not be correct. | AR4000 |  | Cal. Valley | AR-4000 | [6 empty] | 5.6 |  | 6.35 | 0.7778175
| Goal 3 | DGAC | DGAC - 3/4" HMA Type A | Section 39 HMA - 1 Nov 2007 | 19 | D | Point Richmond (Canal) Quarry; Fines from Tied Water Quarry - couldn't find any reference about its existance on the web - might not be correct. | AR4000 |  | Huntway | AR-4000
| Goal 3 | RAC-G | 1/2" RHMA-G | Section 39 HMA - 1 Nov 2007 | 12 | G | Point Richmond (Canal) Quarry; Fines from Tied Water Quarry - couldn't find any reference about its existance on the web - might not be correct. | AR4000 |  | Shell | AR-4000
| Goal 9 | DGAC org FS | DGAC - 3/4" HMA Type A | Section 39 HMA - 1 Nov 2007 | 19 | D |  | AR4000 |  |  | AR-4000
| Goal 9 | DGAC org FWD | DGAC - 3/4" HMA Type A | Section 39 HMA - 1 Nov 2007 | 19 | D |  | AR4000 |  |  | AR-4000
| Goal 9 | DGAC ovl | DGAC - 3/4" HMA Type A | Section 39 HMA - 1 Nov 2007 | 19 | D | Lake Herman Rock Quarry | AR4000 |  | Valero | AR-4000
| Goal 9 | RAC-G | 3/4" RHMA-G | Section 39 HMA - 1 Nov 2007 | 19 | G | Lake Herman Rock Quarry | AR4000 |  | FNF | AR-4000 | [6 empty] | 8.8* | 1.3* | 4* | 1.6*
| Goal 9 | MB15 | 3/4" HMA-G (modified binder, 15% tire rubber) |  | 19 | G | Lake Herman Rock Quarry | AR4000 |  | Valero | AR-4000 | [6 empty] | 5.1* | 1.7* | 3.8* | 1.5*
| Goal 9 | MB4 | HMA-G (modified binder) ??? |  | 19 | G | Lake Herman Rock Quarry | AR4000 |  | Valero | AR-4000 | [6 empty] | 6.5* | 0.6* | 2.9* | 1.2*
| Goal 9 | MAC15 | HMA-G (modified binder, 15% tire rubber) |  | 19 | G | Lake Herman Rock Quarry | AR4000 |  | Paramount | AR-4000 | [6 empty] | 2.7* | 1* | 4.9* | 1.5*
FMFC | Goal 6 | AR-8000 | DGAC - 3/4" HMA Type A | Section 39 HMA - 1 Nov 2007 | 19 | D | Vulcan Materials Co. | AR8000 |  | Valero | AR-8000
FMFC | Goal 6 | PBA-6a* | DGAC - 3/4" HMA Type A | Section 39 HMA - 1 Nov 2007 | 19 | D | Vulcan Materials Co. | PBA-6a* |  | Valero | PBA-6a*
| WesTrack | 01FMM1 | 3/4" HMA Type A | Superpave (Westrack test) | 19 | D | Quarry near Dayton, NV. Sand from Wadsworth, NV. | PG64-22 |  | West Coast | PG64-22
| WesTrack | 02FLM | 3/4" HMA Type A | Superpave (Westrack test) | 19 | D | Quarry near Dayton, NV. Sand from Wadsworth, NV. | PG64-22 |  | West Coast | PG64-22
| WesTrack | 03FLH1 | 3/4" HMA Type A | Superpave (Westrack test) | 19 | D | Quarry near Dayton, NV. Sand from Wadsworth, NV. | PG64-22 |  | West Coast | PG64-22
| WesTrack | 04FML | 3/4" HMA Type A | Superpave (Westrack test) | 19 | D | Quarry near Dayton, NV. Sand from Wadsworth, NV. | PG64-22 |  | West Coast | PG64-22
| WesTrack | 14FHM | 3/4" HMA Type A | Superpave (Westrack test) | 19 | D | Quarry near Dayton, NV. Sand from Wadsworth, NV. | PG64-22 |  | West Coast | PG64-22
| WesTrack | 15FMM2 | 3/4" HMA Type A | Superpave (Westrack test) | 19 | D | Quarry near Dayton, NV. Sand from Wadsworth, NV. | PG64-22 |  | West Coast | PG64-22
| WesTrack | 16FLH2 | 3/4" HMA Type A | Superpave (Westrack test) | 19 | D | Quarry near Dayton, NV. Sand from Wadsworth, NV. | PG64-22 |  | West Coast | PG64-22
| WesTrack | 17FMH | 3/4" HMA Type A | Superpave (Westrack test) | 19 | D | Quarry near Dayton, NV. Sand from Wadsworth, NV. | PG64-22 |  | West Coast | PG64-22
| WesTrack | 18FHL | 3/4" HMA Type A | Superpave (Westrack test) | 19 | D | Quarry near Dayton, NV. Sand from Wadsworth, NV. | PG64-22 |  | West Coast | PG64-22
| WesTrack | 05CMM1 | 3/4" HMA Type A | Superpave (Westrack test) | 19 | D | Quarry near Dayton, NV. Sand from Wadsworth, NV. | PG64-22 |  | West Coast | PG64-22
| WesTrack | 06CMH | 3/4" HMA Type A | Superpave (Westrack test) | 19 | D | Quarry near Dayton, NV. Sand from Wadsworth, NV. | PG64-22 |  | West Coast | PG64-22
| WesTrack | 07CHM | 3/4" HMA Type A | Superpave (Westrack test) | 19 | D | Quarry near Dayton, NV. Sand from Wadsworth, NV. | PG64-22 |  | West Coast | PG64-22
| WesTrack | 08CLM | 3/4" HMA Type A | Superpave (Westrack test) | 19 | D | Quarry near Dayton, NV. Sand from Wadsworth, NV. | PG64-22 |  | West Coast | PG64-22
| WesTrack | 23CML | 3/4" HMA Type A | Superpave (Westrack test) | 19 | D | Quarry near Dayton, NV. Sand from Wadsworth, NV. | PG64-22 |  | West Coast | PG64-22
| WesTrack | 24CMM2 | 3/4" HMA Type A | Superpave (Westrack test) | 19 | D | Quarry near Dayton, NV. Sand from Wadsworth, NV. | PG64-22 |  | West Coast | PG64-22
| WesTrack | 25CHL | 3/4" HMA Type A | Superpave (Westrack test) | 19 | D | Quarry near Dayton, NV. Sand from Wadsworth, NV. | PG64-22 |  | West Coast | PG64-22
| WesTrack | 26CLH | 3/4" HMA Type A | Superpave (Westrack test) | 19 | D | Quarry near Dayton, NV. Sand from Wadsworth, NV. | PG64-22 |  | West Coast | PG64-22
| WesTrack | 09PHL2 | 3/4" HMA Type A | Superpave (Westrack test) | 19 | D | Quarry near Dayton, NV. Sand from Wadsworth, NV. | PG64-22 |  | West Coast | PG64-22
| WesTrack | 10PLH | 3/4" HMA Type A | Superpave (Westrack test) | 19 | D | Quarry near Dayton, NV. Sand from Wadsworth, NV. | PG64-22 |  | West Coast | PG64-22
| WesTrack | 11PMM2 | 3/4" HMA Type A | Superpave (Westrack test) | 19 | D | Quarry near Dayton, NV. Sand from Wadsworth, NV. | PG64-22 |  | West Coast | PG64-22
| WesTrack | 12PML | 3/4" HMA Type A | Superpave (Westrack test) | 19 | D | Quarry near Dayton, NV. Sand from Wadsworth, NV. | PG64-22 |  | West Coast | PG64-22
| WesTrack | 13PHM | 3/4" HMA Type A | Superpave (Westrack test) | 19 | D | Quarry near Dayton, NV. Sand from Wadsworth, NV. | PG64-22 |  | West Coast | PG64-22
| WesTrack | 19PMM1 | 3/4" HMA Type A | Superpave (Westrack test) | 19 | D | Quarry near Dayton, NV. Sand from Wadsworth, NV. | PG64-22 |  | West Coast | PG64-22
| WesTrack | 20PMH | 3/4" HMA Type A | Superpave (Westrack test) | 19 | D | Quarry near Dayton, NV. Sand from Wadsworth, NV. | PG64-22 |  | West Coast | PG64-22
| WesTrack | 21PHL1 | 3/4" HMA Type A | Superpave (Westrack test) | 19 | D | Quarry near Dayton, NV. Sand from Wadsworth, NV. | PG64-22 |  | West Coast | PG64-22
| WesTrack | 22PLM | 3/4" HMA Type A | Superpave (Westrack test) | 19 | D | Quarry near Dayton, NV. Sand from Wadsworth, NV. | PG64-22 |  | West Coast | PG64-22

## Sheet2
Table | 3.7 | Air | void | contents | of | cores | from | the | dense | graded | asphalt | concrete | layer
Specimen | % | Air-voids
Top | Lift
Height | (mm)
Top | Lift
% | Air-Voids
Bottom | Lift
Height | (mm)
Bottom | Lift
Outside
Trafficked
Area
| 15 | 7.1 | 63 | 5.6 | 84
Sta | 0+44 | 6.6 | 88* | N/A | N/A
Sta | 0+23 | 7.9 | 66*
Average |  | 7.2 | 63 | 5.6 | 84
Inside |  | 7.2 | 0.6557439
Trafficked
Area
9.75 | 6.2 | 63 | 5.8 | 83
14.25 | 7.6 | 65 | 6.9 | 77
Average | 6.9 | 64 | 6.4 | 80
| 6.9 | 0.9899495 | 6.35 | 0.7778175