## Sheet1
Hardening: E = Eo * (A * ln(d + B) + C)
Fatigue and crushing: w = A * MNa * (response/ref response)b * (E/ref modulus)g
|  |  |  | Hardening |  |  |  | Fatigue | [6 empty] | Crushing
Test | Layer | Stabilizer | Amount | Eo | A | B | C | stress/strain | A | a | ref response | b | ref modulus | g | stress/strain | A | a | ref response | b | ref modulus | g
Goal 9 586RF | Aggregate base | Crushed concrete |  | 400 | 2 | 200 | -10 | [7 empty] | z | 1 | 0.25 | 0.35 | 0.55 | 3736 | 0.35
Goal 9 587RF | Aggregate base | Crushed concrete |  | 400 | 2 | 200 | -10 | [7 empty] | z | 1 | 0.25 | 0.2 | 0.39 | 1792 | 0.19
Goal 9 588RFa | Aggregate base | Crushed concrete |  | 400 | 2 | 200 | -10 | [7 empty] | z | 1 | 0.25 | 0.4 | 0.33 | 956 | 0.13
Goal 9 588RFb | Aggregate base | Crushed concrete |  | 400 | 2 | 200 | -10 | [7 empty] | z | 1 | 0.25 | 0.4 | 0.3 | 620 | 0.1
Goal 9 589RF | Aggregate base | Crushed concrete |  | 400 | 2 | 200 | -10 | [7 empty] | z | 1 | 0.25 | 0.55 | 0.3 | 606 | 0.1
Goal 9 590RF | Aggregate base | Crushed concrete |  | 400 | 2 | 200 | -10 | [7 empty] | z | 1 | 0.25 | 0.8 | 0.29 | 522 | 0.09
Goal 9 591RF | Aggregate base | Crushed concrete |  | 400 | 2 | 200 | -10 | [7 empty] | z | 1 | 0.25 | 0.2 | 0.39 | 1750 | 0.19