## Parameters
|  |  | To plot master curves, click on any of the green cell and pick a material from the list. | [8 empty] | t ºC | 20 | lt sec | 0.015 |  |  |  | Modulus versus temperature |  |  | Modulus versus temperature at 0.015 sec | [5 empty] | ºC
Index | Binder Type | Description | Project | Material | δ | β | γ | aT | A | VTS | Eref MPa | tref ºC | α | logvref | logv | E MPa | [5 empty] | Temperature ºC
1 | AR4000 | Goal 1 Bottom Layer | Goal 1 | HMA Type A 3/4", Coarse AR4000 A04AC D95 04 48 FF03 | 2.301 | -0.40116 | 0.97684 | 1.2825 | 9.6307 | -3.5047 | 11168.1626 | 20 | 1.943906 | 9.662045 | 9.662045 | 11168.1626 |  |  | Goal 1 Bottom Layer, AR4000 |  |  | Modulus versus loading time at 20.0 ºC
3 | AR4000 (PG 64-16) | Goal 3 DGAC | Goal 3 | HMA Type A 3/4", Coarse AR4000 (PG 64-16) A04AD E97 07 52 FF03 | 2.301 | -1.0716 | 0.92352 | 0.91639 | 9.6307 | -3.5047 | 12123.6608 | 20 | 1.89591 | 9.662045 | 9.662045 | 12123.6608 |  |  | Goal 3 DGAC, AR4000 (PG 64-16) |  |  | Modulus versus frequency at 20.0 ºC
5 | AR4000 (PG 64-16) | Goal 9 DGAC Overlay | Goal 9 | HMA Type A 3/4", Medium AR4000 (PG 64-16) B04AF B03 06 50 FL | 2.301 | -0.52438 | 0.75774 | 1.2393 | 9.6307 | -3.5047 | 8382.6492 | 20 | 1.863484 | 9.662045 | 9.662045 | 8382.6492 |  |  | Goal 9 DGAC Overlay, AR4000 (PG 64-16)
16 | Asphalt Rubber (Type II, PG 82-28) | Goal 3 ARHM | Goal 3 | RHMA-G 1/2" Asphalt Rubber (Type II, PG 82-28) A04AD D97 10 69 FF03 | 2.301 | -0.43707 | 0.76894 | 1.2801 | 9.6307 | -3.5047 | 7859.4583 | 20 | 1.847725 | 9.662045 | 9.662045 | 7859.4583 |  |  | Goal 3 ARHM, Asphalt Rubber (Type II, PG 82-28)
|  | Equations: | log(E) = δ + α/(1 + exp(β + γ*log(tr))) |  |  |  | tr = lt*(viscref/visc)aT |  |  | log(log(visc cP)) = A + VTS*log(T ºK)
Project | Description | NMAS and Gradation | Binder Type | CalME Name | δ | β | γ | aT | A | VTS | Eref MPa | tref ºC | α | Spcmn |  |  |  |  | 11168.1626 |  |  | 11168.1626 |  | 12123.6608 |  |  | 12123.6608 |  |  | 8382.6492 |  |  | 8382.6492 |  | 7859.4583 |  |  | 7859.4583
Goal 1 | Goal 1 Bottom Layer | 3/4", Coarse | AR4000 | HMA Type A 3/4", Coarse AR4000 A04AC D95 04 48 FF03 | 2.301 | -0.40116 | 0.97684 | 1.2825 | 9.6307 | -3.5047 | 11168.1626 | 20 | 1.9439 | FMFC, 2.5-3.5 Years |  |  |  | -40 | 17575.42 | 159.1549 | 0.001 | 15060.54 | -40 | 15736.39 | 159.1549 | 0.001 | 14358.26 |  | -40 | 14604.27 | 159.1549 | 0.001 | 11413.51 | -40 | 14083.88 | 159.1549 | 0.001 | 10890.85
Goal 1 | Goal 1 Top Layer | 3/4", Coarse | AR4000 | HMA Type A 3/4", Coarse AR4000 A04AC D95 06 48 FF03 | 2.301 | -0.39848 | 0.9389 | 1.3541 | 9.6307 | -3.5047 | 9027.8899 | 20 | 1.855 | FMFC, 2.5-3.5 Years |  |  |  | -39 | 17575.42 | 79.57747 | 0.002 | 14320.64 | -39 | 15736.33 | 79.57747 | 0.002 | 13953.88 |  | -39 | 14604.22 | 79.57747 | 0.002 | 10763.13 | -39 | 14083.86 | 79.57747 | 0.002 | 10236.69
Goal 3 | Goal 3 DGAC | 3/4", Coarse | AR4000 (PG 64-16) | HMA Type A 3/4", Coarse AR4000 (PG 64-16) A04AD E97 07 52 FF03 | 2.301 | -1.0716 | 0.92352 | 0.91639 | 9.6307 | -3.5047 | 12123.6608 | 20 | 1.8959 | FMFC, 2.5-3.5 Years |  |  |  | -38 | 17575.41 | 53.05165 | 0.003 | 13809.18 | -38 | 15736.26 | 53.05165 | 0.003 | 13670.09 |  | -38 | 14604.16 | 53.05165 | 0.003 | 10340.49 | -38 | 14083.82 | 53.05165 | 0.003 | 9812.383
Goal 9 | Goal 9 DGAC Bottom | 3/4", Medium | AR4000 | HMA Type A 3/4", Medium AR4000 W04AE D01 07 50 FF03 | 2.301 | -0.3019 | 0.94648 | 1.3014 | 9.6307 | -3.5047 | 7504.6533 | 20 | 1.7814 | FMFC, 2.5-3.5 Years |  |  |  | -37 | 17575.41 | 39.78874 | 0.004 | 13408.94 | -37 | 15736.17 | 39.78874 | 0.004 | 13445.08 |  | -37 | 14604.08 | 39.78874 | 0.004 | 10022.1 | -37 | 14083.77 | 39.78874 | 0.004 | 9493.262
Goal 9 | Goal 9 DGAC Overlay | 3/4", Medium | AR4000 (PG 64-16) | HMA Type A 3/4", Medium AR4000 (PG 64-16) B04AF B03 06 50 FL | 2.301 | -0.52438 | 0.75774 | 1.2393 | 9.6307 | -3.5047 | 8382.6492 | 20 | 1.8634 | FMLC |  |  |  | -36 | 17575.41 | 31.83099 | 0.005 | 13076.67 | -36 | 15736.05 | 31.83099 | 0.005 | 13256.1 |  | -36 | 14603.98 | 31.83099 | 0.005 | 9764.902 | -36 | 14083.7 | 31.83099 | 0.005 | 9235.843
3.4 ME | Material Library Round 1 | 3/4", Coarse | PG 64-28 | HMA Type A 3/4", Coarse PG 64-28 G05AA A08 06 50 LL | 2.301 | 0.61263 | 0.94934 | 1.089 | 9.6307 | -3.5047 | 3974.9934 | 20 | 1.7224 | LMLC |  |  |  | -35 | 17575.4 | 26.52582 | 0.006 | 12790.99 | -35 | 15735.89 | 26.52582 | 0.006 | 13091.9 |  | -35 | 14603.84 | 26.52582 | 0.006 | 9548.358 | -35 | 14083.61 | 26.52582 | 0.006 | 9019.402
3.4 ME | Material Library Round 1 | 3/4", Coarse | PG 64-16 | HMA Type A 3/4", Coarse PG 64-16 G05AA A07 06 50 LL | 2.301 | -0.31122 | 0.79913 | 1.2187 | 9.6307 | -3.5047 | 8307.4126 | 20 | 1.8945 | LMLC |  |  |  | -34 | 17575.39 | 22.73642 | 0.007 | 12539.52 | -34 | 15735.7 | 22.73642 | 0.007 | 12945.96 |  | -34 | 14603.67 | 22.73642 | 0.007 | 9360.962 | -34 | 14083.49 | 22.73642 | 0.007 | 8832.319
3.4 ME | Material Library Round 1 | 3/4", Coarse | PG 64-16 | HMA Type A 3/4", Coarse PG 64-16 A03AB A07 06 50 LL | 2.301 | -0.073297 | 0.57974 | 1.2469 | 9.6307 | -3.5047 | 6084.7569 | 20 | 1.962 | LMLC |  |  |  | -33 | 17575.38 | 19.89437 | 0.008 | 12314.43 | -33 | 15735.47 | 19.89437 | 0.008 | 12814.14 |  | -33 | 14603.44 | 19.89437 | 0.008 | 9195.569 | -33 | 14083.33 | 19.89437 | 0.008 | 8667.385
3.4 ME | Material Library Round 1 | 3/4", Coarse | PG 64-10 | HMA Type A 3/4", Coarse PG 64-10 G05AA A08 06 50 LL | 2.301 | -0.31485 | 0.70257 | 1.1013 | 9.6307 | -3.5047 | 7475.8234 | 20 | 1.8913 | LMLC |  |  |  | -32 | 17575.36 | 17.68388 | 0.009 | 12110.37 | -32 | 15735.17 | 17.68388 | 0.009 | 12693.63 |  | -32 | 14603.16 | 17.68388 | 0.009 | 9047.418 | -32 | 14083.13 | 17.68388 | 0.009 | 8519.796
3.4 ME | Material Library Round 1 | 3/4", Coarse | PG 64-10 | HMA Type A 3/4", Coarse PG 64-10 A03AB A08 06 50 LL | 2.301 | -0.13586 | 0.80925 | 1.3658 | 9.6307 | -3.5047 | 6630.4518 | 20 | 1.8239 | LMLC |  |  |  | -31 | 17575.34 | 15.91549 | 0.01 | 11923.52 | -31 | 15734.8 | 15.91549 | 0.01 | 12582.42 |  | -31 | 14602.79 | 15.91549 | 0.01 | 8913.169 | -31 | 14082.88 | 15.91549 | 0.01 | 8386.184
3.4 ME | Material Library Round 1 | 3/4", Coarse | PG 70-16 | HMA Type A 3/4", Coarse PG 70-16 G05AA B08 06 50 LL | 2.301 | -0.13953 | 0.48993 | 1.4005 | 9.6307 | -3.5047 | 5971.3251 | 20 | 2 | LMLC |  |  |  | -30 | 17575.3 | 14.46863 | 0.011 | 11751.06 | -30 | 15734.34 | 14.46863 | 0.011 | 12479 |  | -30 | 14602.32 | 14.46863 | 0.011 | 8790.381 | -30 | 14082.54 | 14.46863 | 0.011 | 8264.091
3.4 ME | Material Library Round 2 | 3/4", Coarse | PG 64-28PM | HMA Type A 3/4", Coarse PG 64-28PM G05AA A09 06 50 LL | 2.301 | 0.57844 | 0.92134 | 1.1921 | 9.6307 | -3.5047 | 3943.6267 | 20 | 1.725 | LMLC |  |  |  | -29 | 17575.25 | 13.26291 | 0.012 | 11590.82 | -29 | 15733.77 | 13.26291 | 0.012 | 12382.23 |  | -29 | 14601.73 | 13.26291 | 0.012 | 8677.216 | -29 | 14082.12 | 13.26291 | 0.012 | 8151.661
3.4 ME | Material Library Round 2 | 3/4", Coarse | PG 64-28PM | HMA Type A 3/4", Coarse PG 64-28PM A03AB A09 06 50 LL | 2.301 | 0.90358 | 0.99865 | 1.0508 | 9.6307 | -3.5047 | 3145.7567 | 20 | 1.6746 | LMLC |  |  |  | -28 | 17575.19 | 12.24269 | 0.013 | 11441.12 | -28 | 15733.08 | 12.24269 | 0.013 | 12291.21 |  | -28 | 14600.99 | 12.24269 | 0.013 | 8572.252 | -28 | 14081.58 | 12.24269 | 0.013 | 8047.464
3.4 ME | Material Library Round 2 | 3/4", Coarse | PG 64-10 | HMA Rich Bottom 3/4", Coarse PG 64-10 G05AA A09 03 55 LL | 2.301 | -0.21959 | 0.76349 | 1.1989 | 9.6307 | -3.5047 | 8782.0122 | 20 | 1.9702 | LMLC |  |  | 8781.491 | -27 | 17575.1 | 11.36821 | 0.014 | 11300.6 | -27 | 15732.24 | 11.36821 | 0.014 | 12205.21 |  | -27 | 14600.06 | 11.36821 | 0.014 | 8474.365 | -27 | 14080.9 | 11.36821 | 0.014 | 7950.366
3.4 ME | Material Library Round 2 | 3/4", Coarse | PG 64-10 | HMA Rich Bottom 3/4", Coarse PG 64-10 A03AB A09 03 55 LL | 2.301 | -0.19288 | 0.69298 | 1.2665 | 9.6307 | -3.5047 | 8537.969 | 20 | 2.0102 | LMLC |  |  | 8538.114 | -26 | 17574.98 | 10.61033 | 0.015 | 11168.1626 | -26 | 15731.21 | 10.61033 | 0.015 | 12123.6608 |  | -26 | 14598.91 | 10.61033 | 0.015 | 8382.6492 | -26 | 14080.04 | 10.61033 | 0.015 | 7859.4583
Goal 3 | Goal 3 ARHM | 1/2" | Asphalt Rubber (Type II, PG 82-28) | RHMA-G 1/2" Asphalt Rubber (Type II, PG 82-28) A04AD D97 10 69 FF03 | 2.301 | -0.43707 | 0.76894 | 1.2801 | 9.6307 | -3.5047 | 7859.4583 | 20 | 1.8477 | FMFC, 2.5-3.5 Years |  |  | 7859.071 | -25 | 17574.83 | 9.947184 | 0.016 | 11042.9 | -25 | 15729.96 | 9.947184 | 0.016 | 12046.06 |  | -25 | 14597.47 | 9.947184 | 0.016 | 8296.367 | -25 | 14078.96 | 9.947184 | 0.016 | 7773.996
Goal 9 | Goal 9 RHMA-G | 1/2" | Asphalt Rubber Type II | RHMA-G 1/2" Asphalt Rubber Type II B04AF B03 06 80 FL | 2.301 | 0.050355 | 0.67987 | 1.3434 | 9.6307 | -3.5047 | 4408.9485 | 20 | 1.7521 | FMLC |  |  | 4408.616 | -24 | 17574.61 | 9.362055 | 0.017 | 10924.05 | -24 | 15728.45 | 9.362055 | 0.017 | 11972.02 |  | -24 | 14595.7 | 9.362055 | 0.017 | 8214.907 | -24 | 14077.61 | 9.362055 | 0.017 | 7693.364
Goal 9 | Goal 9 MB4 | 1/2" | Ruberized Asphalt-MB4-TR | RHMA-G 1/2" Ruberized Asphalt-MB4-TR B04AF B03 06 72 FL | 2.301 | 1.509 | 0.62565 | 1.4219 | 9.6307 | -3.5047 | 1304.527 | 20 | 1.991 | FMLC |  |  | 1304.456 | -23 | 17574.33 | 8.841941 | 0.018 | 10810.98 | -23 | 15726.63 | 8.841941 | 0.018 | 11901.18 |  | -23 | 14593.52 | 8.841941 | 0.018 | 8137.755 | -23 | 14075.92 | 8.841941 | 0.018 | 7617.047
Goal 9 | Goal 9 MB15 | 1/2" | Rubberized Asphalt-MB4-TR (>=15%) | RHMA-G 1/2" Rubberized Asphalt-MB4-TR (>=15%) B04AF B03 06 71 FL | 2.301 | 1.5433 | 1.1261 | 1.239 | 9.6307 | -3.5047 | 1785.8351 | 20 | 1.5214 | FMLC |  |  | 1785.648 | -22 | 17573.96 | 8.376576 | 0.019 | 10703.13 | -22 | 15724.46 | 8.376576 | 0.019 | 11833.25 |  | -22 | 14590.84 | 8.376576 | 0.019 | 8064.478 | -22 | 14073.84 | 8.376576 | 0.019 | 7544.608
Goal 9 | Goal 9 MAC15 | 1/2" | MAC15-TR | RHMA-G 1/2" MAC15-TR B04AF A03 06 74 FL | 2.301 | 0.56887 | 0.80017 | 1.4267 | 9.6307 | -3.5047 | 3511.3244 | 20 | 1.7552 | FMLC |  |  | 3511.15 | -21 | 17573.48 | 7.957747 | 0.02 | 10600.04 | -21 | 15721.86 | 7.957747 | 0.02 | 11767.98 |  | -21 | 14587.58 | 7.957747 | 0.02 | 7994.704 | -21 | 14071.27 | 7.957747 | 0.02 | 7475.675
[17 empty] | 1 | -20 | 17572.84 | 7.578807 | 0.021 | 10501.31 | -20 | 15718.76 | 7.578807 | 0.021 | 11705.15 |  | -20 | 14583.61 | 7.578807 | 0.021 | 7928.115 | -20 | 14068.12 | 7.578807 | 0.021 | 7409.927
[17 empty] | 1 | -19 | 17572.01 | 7.234316 | 0.022 | 10406.56 | -19 | 15715.08 | 7.234316 | 0.022 | 11644.56 |  | -19 | 14578.79 | 7.234316 | 0.022 | 7864.434 | -19 | 14064.25 | 7.234316 | 0.022 | 7347.085
[17 empty] | 1 | -18 | 17570.95 | 6.91978 | 0.023 | 10315.5 | -18 | 15710.73 | 6.91978 | 0.023 | 11586.05 |  | -18 | 14572.99 | 6.91978 | 0.023 | 7803.418 | -18 | 14059.54 | 6.91978 | 0.023 | 7286.906
[17 empty] | 1 | -17 | 17569.57 | 6.631456 | 0.024 | 10227.84 | -17 | 15705.6 | 6.631456 | 0.024 | 11529.47 |  | -17 | 14566 | 6.631456 | 0.024 | 7744.854 | -17 | 14053.82 | 6.631456 | 0.024 | 7229.177
[17 empty] | 1 | -16 | 17567.8 | 6.366198 | 0.025 | 10143.34 | -16 | 15699.58 | 6.366198 | 0.025 | 11474.68 |  | -16 | 14557.63 | 6.366198 | 0.025 | 7688.555 | -16 | 14046.9 | 6.366198 | 0.025 | 7173.709
[17 empty] | 1 | -15 | 17565.55 | 6.121344 | 0.026 | 10061.78 | -15 | 15692.52 | 6.121344 | 0.026 | 11421.56 |  | -15 | 14547.64 | 6.121344 | 0.026 | 7634.354 | -15 | 14038.55 | 6.121344 | 0.026 | 7120.335
[17 empty] | 1 | -14 | 17562.69 | 5.894628 | 0.027 | 9982.963 | -14 | 15684.27 | 5.894628 | 0.027 | 11370 |  | -14 | 14535.75 | 5.894628 | 0.027 | 7582.101 | -14 | 14028.52 | 5.894628 | 0.027 | 7068.905
[17 empty] | 1 | -13 | 17559.08 | 5.684105 | 0.028 | 9906.707 | -13 | 15674.67 | 5.684105 | 0.028 | 11319.91 |  | -13 | 14521.64 | 5.684105 | 0.028 | 7531.663 | -13 | 14016.52 | 5.684105 | 0.028 | 7019.285
[17 empty] | 1 | -12 | 17554.52 | 5.488101 | 0.029 | 9832.854 | -12 | 15663.52 | 5.488101 | 0.029 | 11271.2 |  | -12 | 14504.98 | 5.488101 | 0.029 | 7482.92 | -12 | 14002.21 | 5.488101 | 0.029 | 6971.354
[17 empty] | 1 | -11 | 17548.82 | 5.305165 | 0.03 | 9761.259 | -11 | 15650.61 | 5.305165 | 0.03 | 11223.79 |  | -11 | 14485.35 | 5.305165 | 0.03 | 7435.763 | -11 | 13985.2 | 5.305165 | 0.03 | 6925.005
[17 empty] | 1 | -10 | 17541.69 | 5.13403 | 0.031 | 9691.79 | -10 | 15635.72 | 5.13403 | 0.031 | 11177.61 |  | -10 | 14462.31 | 5.13403 | 0.031 | 7390.095 | -10 | 13965.06 | 5.13403 | 0.031 | 6880.138
[17 empty] | 1 | -9 | 17532.84 | 4.973592 | 0.032 | 9624.326 | -9 | 15618.58 | 4.973592 | 0.032 | 11132.59 |  | -9 | 14435.36 | 4.973592 | 0.032 | 7345.825 | -9 | 13941.3 | 4.973592 | 0.032 | 6836.665
[17 empty] | 1 | -8 | 17521.87 | 4.822877 | 0.033 | 9558.755 | -8 | 15598.91 | 4.822877 | 0.033 | 11088.66 |  | -8 | 14403.94 | 4.822877 | 0.033 | 7302.872 | -8 | 13913.35 | 4.822877 | 0.033 | 6794.502
[17 empty] | 1 | -7 | 17508.35 | 4.681028 | 0.034 | 9494.977 | -7 | 15576.4 | 4.681028 | 0.034 | 11045.78 |  | -7 | 14367.43 | 4.681028 | 0.034 | 7261.161 | -7 | 13880.59 | 4.681028 | 0.034 | 6753.577
[17 empty] | 1 | -6 | 17491.75 | 4.547284 | 0.035 | 9432.898 | -6 | 15550.72 | 4.547284 | 0.035 | 11003.88 |  | -6 | 14325.14 | 4.547284 | 0.035 | 7220.625 | -6 | 13842.35 | 4.547284 | 0.035 | 6713.819
[17 empty] | 1 | -5 | 17471.43 | 4.420971 | 0.036 | 9372.431 | -5 | 15521.49 | 4.420971 | 0.036 | 10962.93 |  | -5 | 14276.34 | 4.420971 | 0.036 | 7181.199 | -5 | 13797.84 | 4.420971 | 0.036 | 6675.167
[17 empty] | 1 | -4 | 17446.67 | 4.301485 | 0.037 | 9313.497 | -4 | 15488.33 | 4.301485 | 0.037 | 10922.88 |  | -4 | 14220.2 | 4.301485 | 0.037 | 7142.828 | -4 | 13746.23 | 4.301485 | 0.037 | 6637.562
[17 empty] | 1 | -3 | 17416.62 | 4.188288 | 0.038 | 9256.022 | -3 | 15450.81 | 4.188288 | 0.038 | 10883.69 |  | -3 | 14155.86 | 4.188288 | 0.038 | 7105.456 | -3 | 13686.59 | 4.188288 | 0.038 | 6600.951
[17 empty] | 1 | -2 | 17380.3 | 4.080896 | 0.039 | 9199.937 | -2 | 15408.46 | 4.080896 | 0.039 | 10845.31 |  | -2 | 14082.36 | 4.080896 | 0.039 | 7069.034 | -2 | 13617.95 | 4.080896 | 0.039 | 6565.285
[18 empty] | -1 | 17336.56 | 3.978874 | 0.04 | 9145.179 | -1 | 15360.8 | 3.978874 | 0.04 | 10807.72 |  | -1 | 13998.72 | 3.978874 | 0.04 | 7033.517 | -1 | 13539.22 | 3.978874 | 0.04 | 6530.517
[18 empty] | 0 | 17284.09 | 3.881828 | 0.041 | 9091.688 | 0 | 15307.32 | 3.881828 | 0.041 | 10770.88 |  | 0 | 13903.86 | 3.881828 | 0.041 | 6998.862 | 0 | 13449.26 | 3.881828 | 0.041 | 6496.606
[18 empty] | 1 | 17221.42 | 3.789403 | 0.042 | 9039.408 | 1 | 15247.46 | 3.789403 | 0.042 | 10734.75 |  | 1 | 13796.69 | 3.789403 | 0.042 | 6965.029 | 1 | 13346.89 | 3.789403 | 0.042 | 6463.51
[18 empty] | 2 | 17146.88 | 3.701278 | 0.043 | 8988.288 | 2 | 15180.66 | 3.701278 | 0.043 | 10699.32 |  | 2 | 13676.08 | 3.701278 | 0.043 | 6931.981 | 2 | 13230.85 | 3.701278 | 0.043 | 6431.194
[18 empty] | 3 | 17058.58 | 3.617158 | 0.044 | 8938.279 | 3 | 15106.33 | 3.617158 | 0.044 | 10664.54 |  | 3 | 13540.87 | 3.617158 | 0.044 | 6899.684 | 3 | 13099.86 | 3.617158 | 0.044 | 6399.623
[18 empty] | 4 | 16954.44 | 3.536777 | 0.045 | 8889.335 | 4 | 15023.83 | 3.536777 | 0.045 | 10630.41 |  | 4 | 13389.92 | 3.536777 | 0.045 | 6868.105 | 4 | 12952.63 | 3.536777 | 0.045 | 6368.765
[18 empty] | 5 | 16832.17 | 3.45989 | 0.046 | 8841.415 | 5 | 14932.55 | 3.45989 | 0.046 | 10596.88 |  | 5 | 13222.11 | 3.45989 | 0.046 | 6837.215 | 5 | 12787.89 | 3.45989 | 0.046 | 6338.589
[18 empty] | 6 | 16689.29 | 3.386275 | 0.047 | 8794.476 | 6 | 14831.84 | 3.386275 | 0.047 | 10563.95 |  | 6 | 13036.37 | 3.386275 | 0.047 | 6806.984 | 6 | 12604.41 | 3.386275 | 0.047 | 6309.067
[18 empty] | 7 | 16523.14 | 3.315728 | 0.048 | 8748.482 | 7 | 14721.05 | 3.315728 | 0.048 | 10531.58 |  | 7 | 12831.71 | 3.315728 | 0.048 | 6777.386 | 7 | 12401.04 | 3.315728 | 0.048 | 6280.172
[18 empty] | 8 | 16330.92 | 3.24806 | 0.049 | 8703.397 | 8 | 14599.55 | 3.24806 | 0.049 | 10499.76 |  | 8 | 12607.26 | 3.24806 | 0.049 | 6748.396 | 8 | 12176.78 | 3.24806 | 0.049 | 6251.881
[18 empty] | 9 | 16109.75 | 3.183099 | 0.05 | 8659.187 | 9 | 14466.7 | 3.183099 | 0.05 | 10468.47 |  | 9 | 12362.33 | 3.183099 | 0.05 | 6719.99 | 9 | 11930.76 | 3.183099 | 0.05 | 6224.168
[18 empty] | 10 | 15856.71 | 3.120685 | 0.051 | 8615.82 | 10 | 14321.9 | 3.120685 | 0.051 | 10437.69 |  | 10 | 12096.4 | 3.120685 | 0.051 | 6692.146 | 10 | 11662.37 | 3.120685 | 0.051 | 6197.011
[18 empty] | 11 | 15568.99 | 3.060672 | 0.052 | 8573.266 | 11 | 14164.58 | 3.060672 | 0.052 | 10407.4 |  | 11 | 11809.21 | 3.060672 | 0.052 | 6664.844 | 11 | 11371.27 | 3.060672 | 0.052 | 6170.391
[18 empty] | 12 | 15243.94 | 3.002923 | 0.053 | 8531.496 | 12 | 13994.21 | 3.002923 | 0.053 | 10377.59 |  | 12 | 11500.76 | 3.002923 | 0.053 | 6638.063 | 12 | 11057.41 | 3.002923 | 0.053 | 6144.286
[18 empty] | 13 | 14879.24 | 2.947314 | 0.054 | 8490.484 | 13 | 13810.32 | 2.947314 | 0.054 | 10348.24 |  | 13 | 11171.38 | 2.947314 | 0.054 | 6611.784 | 13 | 10721.16 | 2.947314 | 0.054 | 6118.679
[18 empty] | 14 | 14473.08 | 2.893726 | 0.055 | 8450.204 | 14 | 13612.52 | 2.893726 | 0.055 | 10319.33 |  | 14 | 10821.73 | 2.893726 | 0.055 | 6585.99 | 14 | 10363.26 | 2.893726 | 0.055 | 6093.552
[18 empty] | 15 | 14024.29 | 2.842053 | 0.056 | 8410.631 | 15 | 13400.49 | 2.842053 | 0.056 | 10290.86 |  | 15 | 10452.86 | 2.842053 | 0.056 | 6560.663 | 15 | 9984.911 | 2.842053 | 0.056 | 6068.887
[18 empty] | 16 | 13532.54 | 2.792192 | 0.057 | 8371.743 | 16 | 13174.01 | 2.792192 | 0.057 | 10262.81 |  | 16 | 10066.18 | 2.792192 | 0.057 | 6535.788 | 16 | 9587.759 | 2.792192 | 0.057 | 6044.669
[18 empty] | 17 | 12998.55 | 2.744051 | 0.058 | 8333.517 | 17 | 12933 | 2.744051 | 0.058 | 10235.17 |  | 17 | 9663.492 | 2.744051 | 0.058 | 6511.35 | 17 | 9173.909 | 2.744051 | 0.058 | 6020.882
[18 empty] | 18 | 12424.17 | 2.697541 | 0.059 | 8295.931 | 18 | 12677.47 | 2.697541 | 0.059 | 10207.92 |  | 18 | 9246.959 | 2.697541 | 0.059 | 6487.334 | 18 | 8745.9 | 2.697541 | 0.059 | 5997.513
[18 empty] | 19 | 11812.54 | 2.652582 | 0.06 | 8258.967 | 19 | 12407.59 | 2.652582 | 0.06 | 10181.05 |  | 19 | 8819.082 | 2.652582 | 0.06 | 6463.727 | 19 | 8306.663 | 2.652582 | 0.06 | 5974.548
[18 empty] | 20 | 11168.1626 | 2.609097 | 0.061 | 8222.605 | 20 | 12123.6608 | 2.609097 | 0.061 | 10154.55 |  | 20 | 8382.6492 | 2.609097 | 0.061 | 6440.515 | 20 | 7859.4583 | 2.609097 | 0.061 | 5951.973
[18 empty] | 21 | 10496.81 | 2.567015 | 0.062 | 8186.827 | 21 | 11826.15 | 2.567015 | 0.062 | 10128.42 |  | 21 | 7940.683 | 2.567015 | 0.062 | 6417.686 | 21 | 7407.797 | 2.567015 | 0.062 | 5929.777
[18 empty] | 22 | 9805.486 | 2.526269 | 0.063 | 8151.615 | 22 | 11515.67 | 2.526269 | 0.063 | 10102.64 |  | 22 | 7496.36 | 2.526269 | 0.063 | 6395.227 | 22 | 6955.343 | 2.526269 | 0.063 | 5907.947
[18 empty] | 23 | 9102.143 | 2.486796 | 0.064 | 8116.953 | 23 | 11193 | 2.486796 | 0.064 | 10077.19 |  | 23 | 7052.933 | 2.486796 | 0.064 | 6373.129 | 23 | 6505.802 | 2.486796 | 0.064 | 5886.472
[18 empty] | 24 | 8395.439 | 2.448538 | 0.065 | 8082.825 | 24 | 10859.09 | 2.448538 | 0.065 | 10052.08 |  | 24 | 6613.642 | 2.448538 | 0.065 | 6351.379 | 24 | 6062.814 | 2.448538 | 0.065 | 5865.341
[18 empty] | 25 | 7694.331 | 2.411439 | 0.066 | 8049.216 | 25 | 10515.03 | 2.411439 | 0.066 | 10027.3 |  | 25 | 6181.628 | 2.411439 | 0.066 | 6329.968 | 25 | 5629.838 | 2.411439 | 0.066 | 5844.545
[18 empty] | 26 | 7007.669 | 2.375447 | 0.067 | 8016.111 | 26 | 10162.05 | 2.375447 | 0.067 | 10002.83 |  | 26 | 5759.843 | 2.375447 | 0.067 | 6308.885 | 26 | 5210.05 | 2.375447 | 0.067 | 5824.073
[18 empty] | 27 | 6343.772 | 2.340514 | 0.068 | 7983.495 | 27 | 9801.508 | 2.340514 | 0.068 | 9978.663 |  | 27 | 5350.98 | 2.340514 | 0.068 | 6288.121 | 27 | 4806.258 | 2.340514 | 0.068 | 5803.915
[18 empty] | 28 | 5710.036 | 2.306593 | 0.069 | 7951.357 | 28 | 9434.89 | 2.306593 | 0.069 | 9954.798 |  | 28 | 4957.407 | 2.306593 | 0.069 | 6267.668 | 28 | 4420.833 | 2.306593 | 0.069 | 5784.064
[18 empty] | 29 | 5112.62 | 2.273642 | 0.07 | 7919.682 | 29 | 9063.761 | 2.273642 | 0.07 | 9931.224 |  | 29 | 4581.118 | 2.273642 | 0.07 | 6247.516 | 29 | 4055.663 | 2.273642 | 0.07 | 5764.509
[18 empty] | 30 | 4556.223 | 2.241619 | 0.071 | 7888.459 | 30 | 8689.755 | 2.241619 | 0.071 | 9907.934 |  | 30 | 4223.707 | 2.241619 | 0.071 | 6227.656 | 30 | 3712.135 | 2.241619 | 0.071 | 5745.244
[18 empty] | 31 | 4043.99 | 2.210485 | 0.072 | 7857.675 | 31 | 8314.551 | 2.210485 | 0.072 | 9884.921 |  | 31 | 3886.35 | 2.210485 | 0.072 | 6208.082 | 31 | 3391.138 | 2.210485 | 0.072 | 5726.26
[18 empty] | 32 | 3577.52 | 2.180205 | 0.073 | 7827.319 | 32 | 7939.839 | 2.180205 | 0.073 | 9862.178 |  | 32 | 3569.815 | 2.180205 | 0.073 | 6188.786 | 32 | 3093.086 | 2.180205 | 0.073 | 5707.549
[18 empty] | 33 | 3156.985 | 2.150742 | 0.074 | 7797.381 | 33 | 7567.298 | 2.150742 | 0.074 | 9839.7 |  | 33 | 3274.478 | 2.150742 | 0.074 | 6169.759 | 33 | 2817.962 | 2.150742 | 0.074 | 5689.104
[18 empty] | 34 | 2781.327 | 2.122066 | 0.075 | 7767.849 | 34 | 7198.565 | 2.122066 | 0.075 | 9817.479 |  | 34 | 3000.358 | 2.122066 | 0.075 | 6150.995 | 34 | 2565.372 | 2.122066 | 0.075 | 5670.918
[18 empty] | 35 | 2448.497 | 2.094144 | 0.076 | 7738.714 | 35 | 6835.207 | 2.094144 | 0.076 | 9795.51 |  | 35 | 2747.159 | 2.094144 | 0.076 | 6132.488 | 35 | 2334.605 | 2.094144 | 0.076 | 5652.984
[18 empty] | 36 | 2155.72 | 2.066947 | 0.077 | 7709.966 | 36 | 6478.701 | 2.066947 | 0.077 | 9773.787 |  | 36 | 2514.314 | 2.066947 | 0.077 | 6114.229 | 36 | 2124.7 | 2.066947 | 0.077 | 5635.297
[18 empty] | 37 | 1899.744 | 2.040448 | 0.078 | 7681.594 | 37 | 6130.409 | 2.040448 | 0.078 | 9752.304 |  | 37 | 2301.041 | 2.040448 | 0.078 | 6096.215 | 37 | 1934.511 | 2.040448 | 0.078 | 5617.848
[18 empty] | 38 | 1677.075 | 2.01462 | 0.079 | 7653.591 | 38 | 5791.561 | 2.01462 | 0.079 | 9731.056 |  | 38 | 2106.391 | 2.01462 | 0.079 | 6078.437 | 38 | 1762.765 | 2.01462 | 0.079 | 5600.634
[18 empty] | 39 | 1484.157 | 1.989437 | 0.08 | 7625.948 | 39 | 5463.24 | 1.989437 | 0.08 | 9710.038 |  | 39 | 1929.291 | 1.989437 | 0.08 | 6060.891 | 39 | 1608.117 | 1.989437 | 0.08 | 5583.647
[18 empty] | 40 | 1317.524 | 1.964876 | 0.081 | 7598.655 | 40 | 5146.373 | 1.964876 | 0.081 | 9689.244 |  | 40 | 1768.596 | 1.964876 | 0.081 | 6043.571 | 40 | 1469.195 | 1.964876 | 0.081 | 5566.882
[18 empty] | 41 | 1173.899 | 1.940914 | 0.082 | 7571.705 | 41 | 4841.727 | 1.940914 | 0.082 | 9668.671 |  | 41 | 1623.121 | 1.940914 | 0.082 | 6026.47 | 41 | 1344.636 | 1.940914 | 0.082 | 5550.334
[18 empty] | 42 | 1050.264 | 1.917529 | 0.083 | 7545.091 | 42 | 4549.901 | 1.917529 | 0.083 | 9648.312 |  | 42 | 1491.672 | 1.917529 | 0.083 | 6009.585 | 42 | 1233.119 | 1.917529 | 0.083 | 5533.997
[18 empty] | 43 | 943.8925 | 1.894702 | 0.084 | 7518.803 | 43 | 4271.337 | 1.894702 | 0.084 | 9628.164 |  | 43 | 1373.078 | 1.894702 | 0.084 | 5992.91 | 43 | 1133.383 | 1.894702 | 0.084 | 5517.867
[18 empty] | 44 | 852.3587 | 1.872411 | 0.085 | 7492.835 | 44 | 4006.32 | 1.872411 | 0.085 | 9608.222 |  | 44 | 1266.205 | 1.872411 | 0.085 | 5976.441 | 44 | 1044.243 | 1.872411 | 0.085 | 5501.939
[18 empty] | 45 | 773.5351 | 1.850639 | 0.086 | 7467.181 | 45 | 3754.989 | 1.850639 | 0.086 | 9588.483 |  | 45 | 1169.973 | 1.850639 | 0.086 | 5960.171 | 45 | 964.5976 | 1.850639 | 0.086 | 5486.208
[18 empty] | 46 | 705.5732 | 1.829367 | 0.087 | 7441.832 | 46 | 3517.347 | 1.829367 | 0.087 | 9568.941 |  | 46 | 1083.368 | 1.829367 | 0.087 | 5944.098 | 46 | 893.4358 | 1.829367 | 0.087 | 5470.669
[18 empty] | 47 | 646.8804 | 1.808579 | 0.088 | 7416.782 | 47 | 3293.277 | 1.808579 | 0.088 | 9549.593 |  | 47 | 1005.442 | 1.808579 | 0.088 | 5928.216 | 47 | 829.836 | 1.808579 | 0.088 | 5455.319
[18 empty] | 48 | 596.0925 | 1.788258 | 0.089 | 7392.025 | 48 | 3082.552 | 1.788258 | 0.089 | 9530.434 |  | 48 | 935.3252 | 1.788258 | 0.089 | 5912.521 | 48 | 772.9644 | 1.788258 | 0.089 | 5440.152
[18 empty] | 49 | 552.0469 | 1.768388 | 0.09 | 7367.555 | 49 | 2884.857 | 1.768388 | 0.09 | 9511.462 |  | 49 | 872.2169 | 1.768388 | 0.09 | 5897.009 | 49 | 722.0711 | 1.768388 | 0.09 | 5425.166
[18 empty] | 50 | 513.756 | 1.748955 | 0.091 | 7343.366 | 50 | 2699.794 | 1.748955 | 0.091 | 9492.673 |  | 50 | 815.3899 | 1.748955 | 0.091 | 5881.677 | 50 | 676.4851 | 1.748955 | 0.091 | 5410.355
[18 empty] | 51 | 480.3824 | 1.729945 | 0.092 | 7319.451 | 51 | 2526.906 | 1.729945 | 0.092 | 9474.062 |  | 51 | 764.1857 | 1.729945 | 0.092 | 5866.519 | 51 | 635.6081 | 1.729945 | 0.092 | 5395.717
[18 empty] | 52 | 451.2175 | 1.711343 | 0.093 | 7295.805 | 52 | 2365.686 | 1.711343 | 0.093 | 9455.628 |  | 52 | 718.0102 | 1.711343 | 0.093 | 5851.534 | 52 | 598.9087 | 1.711343 | 0.093 | 5381.247
[18 empty] | 53 | 425.6614 | 1.693138 | 0.094 | 7272.422 | 53 | 2215.592 | 1.693138 | 0.094 | 9437.365 |  | 53 | 676.33 | 1.693138 | 0.094 | 5836.716 | 53 | 565.9159 | 1.693138 | 0.094 | 5366.942
[18 empty] | 54 | 403.2065 | 1.675315 | 0.095 | 7249.298 | 54 | 2076.059 | 1.675315 | 0.095 | 9419.271 |  | 54 | 638.6675 | 1.675315 | 0.095 | 5822.062 | 54 | 536.213 | 1.675315 | 0.095 | 5352.798
[18 empty] | 55 | 383.4229 | 1.657864 | 0.096 | 7226.427 | 55 | 1946.506 | 1.657864 | 0.096 | 9401.343 |  | 55 | 604.5958 | 1.657864 | 0.096 | 5807.57 | 55 | 509.4322 | 1.657864 | 0.096 | 5338.813
[18 empty] | 56 | 365.946 | 1.640773 | 0.097 | 7203.804 | 56 | 1826.351 | 1.640773 | 0.097 | 9383.578 |  | 56 | 573.7343 | 1.640773 | 0.097 | 5793.236 | 56 | 485.2487 | 1.640773 | 0.097 | 5324.982
[18 empty] | 57 | 350.466 | 1.62403 | 0.098 | 7181.423 | 57 | 1715.014 | 1.62403 | 0.098 | 9365.973 |  | 57 | 545.7442 | 1.62403 | 0.098 | 5779.056 | 57 | 463.3762 | 1.62403 | 0.098 | 5311.303
[18 empty] | 58 | 336.7195 | 1.607626 | 0.099 | 7159.281 | 58 | 1611.926 | 1.607626 | 0.099 | 9348.525 |  | 58 | 520.3237 | 1.607626 | 0.099 | 5765.027 | 58 | 443.5621 | 1.607626 | 0.099 | 5297.772
[18 empty] | 59 | 324.4816 | 1.591549 | 0.1 | 7137.373 | 59 | 1516.534 | 1.591549 | 0.1 | 9331.231 |  | 59 | 497.2051 | 1.591549 | 0.1 | 5751.147 | 59 | 425.5838 | 1.591549 | 0.1 | 5284.387
[18 empty] | 60 | 313.5604 | 1.575792 | 0.101 | 7115.694 | 60 | 1428.303 | 1.575792 | 0.101 | 9314.089 |  | 60 | 476.15 | 1.575792 | 0.101 | 5737.412 | 60 | 409.245 | 1.575792 | 0.101 | 5271.145
[18 empty] | 61 | 303.7911 | 1.560343 | 0.102 | 7094.24 | 61 | 1346.722 | 1.560343 | 0.102 | 9297.095 |  | 61 | 456.9468 | 1.560343 | 0.102 | 5723.82 | 61 | 394.3721 | 1.560343 | 0.102 | 5258.042
[18 empty] | 62 | 295.0326 | 1.545194 | 0.103 | 7073.007 | 62 | 1271.304 | 1.545194 | 0.103 | 9280.247 |  | 62 | 439.4074 | 1.545194 | 0.103 | 5710.368 | 62 | 380.8122 | 1.545194 | 0.103 | 5245.077
[18 empty] | 63 | 287.1629 | 1.530336 | 0.104 | 7051.99 | 63 | 1201.588 | 1.530336 | 0.104 | 9263.543 |  | 63 | 423.3647 | 1.530336 | 0.104 | 5697.054 | 63 | 368.4299 | 1.530336 | 0.104 | 5232.247
[18 empty] | 64 | 280.0771 | 1.515761 | 0.105 | 7031.186 | 64 | 1137.142 | 1.515761 | 0.105 | 9246.981 |  | 64 | 408.6698 | 1.515761 | 0.105 | 5683.874 | 64 | 357.1054 | 1.515761 | 0.105 | 5219.548
[18 empty] | 65 | 273.6841 | 1.501462 | 0.106 | 7010.59 | 65 | 1077.558 | 1.501462 | 0.106 | 9230.557 |  | 65 | 395.1904 | 1.501462 | 0.106 | 5670.826 | 65 | 346.7326 | 1.501462 | 0.106 | 5206.979
[18 empty] | 66 | 267.9049 | 1.487429 | 0.107 | 6990.2 | 66 | 1022.458 | 1.487429 | 0.107 | 9214.269 |  | 66 | 382.8085 | 1.487429 | 0.107 | 5657.907 | 66 | 337.2172 | 1.487429 | 0.107 | 5194.536
[18 empty] | 67 | 262.671 | 1.473657 | 0.108 | 6970.01 | 67 | 971.4862 | 1.473657 | 0.108 | 9198.116 |  | 67 | 371.419 | 1.473657 | 0.108 | 5645.116 | 67 | 328.4757 | 1.473657 | 0.108 | 5182.219
[18 empty] | 68 | 257.9222 | 1.460137 | 0.109 | 6950.019 | 68 | 924.3163 | 1.460137 | 0.109 | 9182.095 |  | 68 | 360.9281 | 1.460137 | 0.109 | 5632.45 | 68 | 320.4336 | 1.460137 | 0.109 | 5170.024
[18 empty] | 69 | 253.6062 | 1.446863 | 0.11 | 6930.221 | 69 | 880.6441 | 1.446863 | 0.11 | 9166.204 |  | 69 | 351.2519 | 1.446863 | 0.11 | 5619.907 | 69 | 313.0248 | 1.446863 | 0.11 | 5157.949
[18 empty] | 70 | 249.6771 | 1.433828 | 0.111 | 6910.614 | 70 | 840.1892 | 1.433828 | 0.111 | 9150.441 |  | 70 | 342.3153 | 1.433828 | 0.111 | 5607.484 | 70 | 306.19 | 1.433828 | 0.111 | 5145.992
[18 empty] | 71 | 246.0944 | 1.421026 | 0.112 | 6891.195 | 71 | 802.6927 | 1.421026 | 0.112 | 9134.803 |  | 71 | 334.0513 | 1.421026 | 0.112 | 5595.18 | 71 | 299.8765 | 1.421026 | 0.112 | 5134.151
[18 empty] | 72 | 242.8227 | 1.408451 | 0.113 | 6871.959 | 72 | 767.9165 | 1.408451 | 0.113 | 9119.289 |  | 72 | 326.3996 | 1.408451 | 0.113 | 5582.991 | 72 | 294.0369 | 1.408451 | 0.113 | 5122.423
[18 empty] | 73 | 239.8304 | 1.396096 | 0.114 | 6852.905 | 73 | 735.6417 | 1.396096 | 0.114 | 9103.897 |  | 73 | 319.3061 | 1.396096 | 0.114 | 5570.917 | 73 | 288.629 | 1.396096 | 0.114 | 5110.808
[18 empty] | 74 | 237.0898 | 1.383956 | 0.115 | 6834.029 | 74 | 705.6671 | 1.383956 | 0.115 | 9088.625 |  | 74 | 312.7221 | 1.383956 | 0.115 | 5558.956 | 74 | 283.6148 | 1.383956 | 0.115 | 5099.302
[18 empty] | 75 | 234.5764 | 1.372025 | 0.116 | 6815.327 | 75 | 677.8083 | 1.372025 | 0.116 | 9073.471 |  | 75 | 306.604 | 1.372025 | 0.116 | 5547.104 | 75 | 278.9601 | 1.372025 | 0.116 | 5087.904
[18 empty] | 76 | 232.2681 | 1.360299 | 0.117 | 6796.798 | 76 | 651.8961 | 1.360299 | 0.117 | 9058.433 |  | 76 | 300.9122 | 1.360299 | 0.117 | 5535.361 | 76 | 274.6341 | 1.360299 | 0.117 | 5076.612
[18 empty] | 77 | 230.1456 | 1.348771 | 0.118 | 6778.438 | 77 | 627.7756 | 1.348771 | 0.118 | 9043.51 |  | 77 | 295.6112 | 1.348771 | 0.118 | 5523.725 | 77 | 270.6091 | 1.348771 | 0.118 | 5065.425
[18 empty] | 78 | 228.1915 | 1.337436 | 0.119 | 6760.245 | 78 | 605.3049 | 1.337436 | 0.119 | 9028.699 |  | 78 | 290.6688 | 1.337436 | 0.119 | 5512.193 | 78 | 266.8602 | 1.337436 | 0.119 | 5054.34
[18 empty] | 79 | 226.3902 | 1.326291 | 0.12 | 6742.215 | 79 | 584.3539 | 1.326291 | 0.12 | 9013.999 |  | 79 | 286.0558 | 1.326291 | 0.12 | 5500.764 | 79 | 263.3647 | 1.326291 | 0.12 | 5043.356
[18 empty] | 80 | 224.728 | 1.31533 | 0.121 | 6724.346 | 80 | 564.8036 | 1.31533 | 0.121 | 8999.409 |  | 80 | 281.7459 | 1.31533 | 0.121 | 5489.437 | 80 | 260.1022 | 1.31533 | 0.121 | 5032.471
[18 empty] | 81 | 223.1922 | 1.304549 | 0.122 | 6706.636 | 81 | 546.5453 | 1.304549 | 0.122 | 8984.926 |  | 81 | 277.7151 | 1.304549 | 0.122 | 5478.21 | 81 | 257.054 | 1.304549 | 0.122 | 5021.683
[18 empty] | 82 | 221.7718 | 1.293943 | 0.123 | 6689.081 | 82 | 529.479 | 1.293943 | 0.123 | 8970.55 |  | 82 | 273.9417 | 1.293943 | 0.123 | 5467.08 | 82 | 254.2033 | 1.293943 | 0.123 | 5010.991
[18 empty] | 83 | 220.4567 | 1.283508 | 0.124 | 6671.68 | 83 | 513.5137 | 1.283508 | 0.124 | 8956.278 |  | 83 | 270.4059 | 1.283508 | 0.124 | 5456.047 | 83 | 251.5349 | 1.283508 | 0.124 | 5000.394
[18 empty] | 84 | 219.2379 | 1.27324 | 0.125 | 6654.431 | 84 | 498.5656 | 1.27324 | 0.125 | 8942.11 |  | 84 | 267.0897 | 1.27324 | 0.125 | 5445.109 | 84 | 249.0347 | 1.27324 | 0.125 | 4989.889
[18 empty] | 85 | 218.1071 | 1.263134 | 0.126 | 6637.33 | 85 | 484.5581 | 1.263134 | 0.126 | 8928.043 |  | 85 | 263.9766 | 1.263134 | 0.126 | 5434.264 | 85 | 246.6901 | 1.263134 | 0.126 | 4979.475
[18 empty] | 86 | 217.057 | 1.253189 | 0.127 | 6620.375 | 86 | 471.4211 | 1.253189 | 0.127 | 8914.076 |  | 86 | 261.0516 | 1.253189 | 0.127 | 5423.512 | 86 | 244.4895 | 1.253189 | 0.127 | 4969.152
[18 empty] | 87 | 216.0809 | 1.243398 | 0.128 | 6603.565 | 87 | 459.0902 | 1.243398 | 0.128 | 8900.208 |  | 87 | 258.301 | 1.243398 | 0.128 | 5412.849 | 87 | 242.4223 | 1.243398 | 0.128 | 4958.917
[18 empty] | 88 | 215.1728 | 1.233759 | 0.129 | 6586.896 | 88 | 447.5063 | 1.233759 | 0.129 | 8886.438 |  | 88 | 255.7123 | 1.233759 | 0.129 | 5402.276 | 88 | 240.4787 | 1.233759 | 0.129 | 4948.768
[18 empty] | 89 | 214.3271 | 1.224269 | 0.13 | 6570.368 | 89 | 436.6154 | 1.224269 | 0.13 | 8872.764 |  | 89 | 253.274 | 1.224269 | 0.13 | 5391.791 | 89 | 238.65 | 1.224269 | 0.13 | 4938.706
[18 empty] | 90 | 213.5389 | 1.214923 | 0.131 | 6553.977 | 90 | 426.3676 | 1.214923 | 0.131 | 8859.184 |  | 90 | 250.9754 | 1.214923 | 0.131 | 5381.392 | 90 | 236.928 | 1.214923 | 0.131 | 4928.728
[18 empty] | 91 | 212.8036 | 1.205719 | 0.132 | 6537.722 | 91 | 416.7173 | 1.205719 | 0.132 | 8845.698 |  | 91 | 248.807 | 1.205719 | 0.132 | 5371.078 | 91 | 235.3053 | 1.205719 | 0.132 | 4918.833
[18 empty] | 92 | 212.1171 | 1.196654 | 0.133 | 6521.6 | 92 | 407.6224 | 1.196654 | 0.133 | 8832.304 |  | 92 | 246.7598 | 1.196654 | 0.133 | 5360.848 | 92 | 233.7749 | 1.196654 | 0.133 | 4909.019
[18 empty] | 93 | 211.4757 | 1.187723 | 0.134 | 6505.611 | 93 | 399.0443 | 1.187723 | 0.134 | 8819.001 |  | 93 | 244.8257 | 1.187723 | 0.134 | 5350.701 | 93 | 232.3306 | 1.187723 | 0.134 | 4899.286
[18 empty] | 94 | 210.8759 | 1.178926 | 0.135 | 6489.751 | 94 | 390.9475 | 1.178926 | 0.135 | 8805.787 |  | 94 | 242.997 | 1.178926 | 0.135 | 5340.634 | 94 | 230.9665 | 1.178926 | 0.135 | 4889.633
[18 empty] | 95 | 210.3146 | 1.170257 | 0.136 | 6474.019 | 95 | 383.299 | 1.170257 | 0.136 | 8792.663 |  | 95 | 241.2668 | 1.170257 | 0.136 | 5330.648 | 95 | 229.6773 | 1.170257 | 0.136 | 4880.058
[18 empty] | 96 | 209.7888 | 1.161715 | 0.137 | 6458.413 | 96 | 376.0689 | 1.161715 | 0.137 | 8779.625 |  | 96 | 239.6287 | 1.161715 | 0.137 | 5320.741 | 96 | 228.4581 | 1.161715 | 0.137 | 4870.56
[18 empty] | 97 | 209.2961 | 1.153297 | 0.138 | 6442.931 | 97 | 369.229 | 1.153297 | 0.138 | 8766.674 |  | 97 | 238.0768 | 1.153297 | 0.138 | 5310.912 | 97 | 227.3043 | 1.153297 | 0.138 | 4861.137
[18 empty] | 98 | 208.8339 | 1.145 | 0.139 | 6427.572 | 98 | 362.7539 | 1.145 | 0.139 | 8753.808 |  | 98 | 236.6055 | 1.145 | 0.139 | 5301.159 | 98 | 226.2117 | 1.145 | 0.139 | 4851.79
[18 empty] | 99 | 208.4 | 1.136821 | 0.14 | 6412.334 | 99 | 356.6196 | 1.136821 | 0.14 | 8741.026 |  | 99 | 235.2099 | 1.136821 | 0.14 | 5291.482 | 99 | 225.1764 | 1.136821 | 0.14 | 4842.516
[18 empty] | 100 | 207.9925 | 1.128758 | 0.141 | 6397.215 | 100 | 350.8041 | 1.128758 | 0.141 | 8728.326 |  | 100 | 233.8851 | 1.128758 | 0.141 | 5281.879 | 100 | 224.1948 | 1.128758 | 0.141 | 4833.314
[20 empty] | 1.120809 | 0.142 | 6382.213 |  |  | 1.120809 | 0.142 | 8715.709 |  |  |  | 1.120809 | 0.142 | 5272.35 |  |  | 1.120809 | 0.142 | 4824.185
[20 empty] | 1.112972 | 0.143 | 6367.327 |  |  | 1.112972 | 0.143 | 8703.172 |  |  |  | 1.112972 | 0.143 | 5262.893 |  |  | 1.112972 | 0.143 | 4815.126
[20 empty] | 1.105243 | 0.144 | 6352.555 |  |  | 1.105243 | 0.144 | 8690.716 |  |  |  | 1.105243 | 0.144 | 5253.507 |  |  | 1.105243 | 0.144 | 4806.136
[20 empty] | 1.09762 | 0.145 | 6337.895 |  |  | 1.09762 | 0.145 | 8678.337 |  |  |  | 1.09762 | 0.145 | 5244.192 |  |  | 1.09762 | 0.145 | 4797.215
[20 empty] | 1.090102 | 0.146 | 6323.347 |  |  | 1.090102 | 0.146 | 8666.037 |  |  |  | 1.090102 | 0.146 | 5234.947 |  |  | 1.090102 | 0.146 | 4788.362
[20 empty] | 1.082687 | 0.147 | 6308.909 |  |  | 1.082687 | 0.147 | 8653.814 |  |  |  | 1.082687 | 0.147 | 5225.769 |  |  | 1.082687 | 0.147 | 4779.575
[20 empty] | 1.075371 | 0.148 | 6294.578 |  |  | 1.075371 | 0.148 | 8641.667 |  |  |  | 1.075371 | 0.148 | 5216.66 |  |  | 1.075371 | 0.148 | 4770.855
[20 empty] | 1.068154 | 0.149 | 6280.355 |  |  | 1.068154 | 0.149 | 8629.594 |  |  |  | 1.068154 | 0.149 | 5207.617 |  |  | 1.068154 | 0.149 | 4762.199
[20 empty] | 1.061033 | 0.15 | 6266.236 |  |  | 1.061033 | 0.15 | 8617.596 |  |  |  | 1.061033 | 0.15 | 5198.639 |  |  | 1.061033 | 0.15 | 4753.607
[20 empty] | 1.054006 | 0.151 | 6252.222 |  |  | 1.054006 | 0.151 | 8605.671 |  |  |  | 1.054006 | 0.151 | 5189.727 |  |  | 1.054006 | 0.151 | 4745.078
[20 empty] | 1.047072 | 0.152 | 6238.31 |  |  | 1.047072 | 0.152 | 8593.818 |  |  |  | 1.047072 | 0.152 | 5180.878 |  |  | 1.047072 | 0.152 | 4736.612
[20 empty] | 1.040228 | 0.153 | 6224.499 |  |  | 1.040228 | 0.153 | 8582.036 |  |  |  | 1.040228 | 0.153 | 5172.093 |  |  | 1.040228 | 0.153 | 4728.207
[20 empty] | 1.033474 | 0.154 | 6210.788 |  |  | 1.033474 | 0.154 | 8570.326 |  |  |  | 1.033474 | 0.154 | 5163.37 |  |  | 1.033474 | 0.154 | 4719.863
[20 empty] | 1.026806 | 0.155 | 6197.176 |  |  | 1.026806 | 0.155 | 8558.685 |  |  |  | 1.026806 | 0.155 | 5154.708 |  |  | 1.026806 | 0.155 | 4711.578
[20 empty] | 1.020224 | 0.156 | 6183.661 |  |  | 1.020224 | 0.156 | 8547.113 |  |  |  | 1.020224 | 0.156 | 5146.107 |  |  | 1.020224 | 0.156 | 4703.353
[20 empty] | 1.013726 | 0.157 | 6170.242 |  |  | 1.013726 | 0.157 | 8535.609 |  |  |  | 1.013726 | 0.157 | 5137.567 |  |  | 1.013726 | 0.157 | 4695.186
[20 empty] | 1.00731 | 0.158 | 6156.919 |  |  | 1.00731 | 0.158 | 8524.172 |  |  |  | 1.00731 | 0.158 | 5129.085 |  |  | 1.00731 | 0.158 | 4687.077
[20 empty] | 1.000974 | 0.159 | 6143.688 |  |  | 1.000974 | 0.159 | 8512.802 |  |  |  | 1.000974 | 0.159 | 5120.662 |  |  | 1.000974 | 0.159 | 4679.024
[20 empty] | 0.9947184 | 0.16 | 6130.551 |  |  | 0.9947184 | 0.16 | 8501.498 |  |  |  | 0.9947184 | 0.16 | 5112.296 |  |  | 0.9947184 | 0.16 | 4671.028
[20 empty] | 0.98854 | 0.161 | 6117.505 |  |  | 0.98854 | 0.161 | 8490.259 |  |  |  | 0.98854 | 0.161 | 5103.987 |  |  | 0.98854 | 0.161 | 4663.087
[20 empty] | 0.9824379 | 0.162 | 6104.549 |  |  | 0.9824379 | 0.162 | 8479.085 |  |  |  | 0.9824379 | 0.162 | 5095.735 |  |  | 0.9824379 | 0.162 | 4655.2
[20 empty] | 0.9764107 | 0.163 | 6091.682 |  |  | 0.9764107 | 0.163 | 8467.974 |  |  |  | 0.9764107 | 0.163 | 5087.538 |  |  | 0.9764107 | 0.163 | 4647.368
[20 empty] | 0.970457 | 0.164 | 6078.904 |  |  | 0.970457 | 0.164 | 8456.926 |  |  |  | 0.970457 | 0.164 | 5079.396 |  |  | 0.970457 | 0.164 | 4639.589
[20 empty] | 0.9645754 | 0.165 | 6066.212 |  |  | 0.9645754 | 0.165 | 8445.94 |  |  |  | 0.9645754 | 0.165 | 5071.308 |  |  | 0.9645754 | 0.165 | 4631.863
[20 empty] | 0.9587647 | 0.166 | 6053.606 |  |  | 0.9587647 | 0.166 | 8435.016 |  |  |  | 0.9587647 | 0.166 | 5063.273 |  |  | 0.9587647 | 0.166 | 4624.188
[20 empty] | 0.9530236 | 0.167 | 6041.086 |  |  | 0.9530236 | 0.167 | 8424.153 |  |  |  | 0.9530236 | 0.167 | 5055.292 |  |  | 0.9530236 | 0.167 | 4616.566
[20 empty] | 0.9473509 | 0.168 | 6028.649 |  |  | 0.9473509 | 0.168 | 8413.35 |  |  |  | 0.9473509 | 0.168 | 5047.362 |  |  | 0.9473509 | 0.168 | 4608.993
[20 empty] | 0.9417452 | 0.169 | 6016.295 |  |  | 0.9417452 | 0.169 | 8402.606 |  |  |  | 0.9417452 | 0.169 | 5039.485 |  |  | 0.9417452 | 0.169 | 4601.471
[20 empty] | 0.9362055 | 0.17 | 6004.023 |  |  | 0.9362055 | 0.17 | 8391.922 |  |  |  | 0.9362055 | 0.17 | 5031.658 |  |  | 0.9362055 | 0.17 | 4593.999
[20 empty] | 0.9307307 | 0.171 | 5991.832 |  |  | 0.9307307 | 0.171 | 8381.296 |  |  |  | 0.9307307 | 0.171 | 5023.882 |  |  | 0.9307307 | 0.171 | 4586.576
[20 empty] | 0.9253194 | 0.172 | 5979.722 |  |  | 0.9253194 | 0.172 | 8370.727 |  |  |  | 0.9253194 | 0.172 | 5016.155 |  |  | 0.9253194 | 0.172 | 4579.201
[20 empty] | 0.9199708 | 0.173 | 5967.69 |  |  | 0.9199708 | 0.173 | 8360.216 |  |  |  | 0.9199708 | 0.173 | 5008.478 |  |  | 0.9199708 | 0.173 | 4571.873
[20 empty] | 0.9146836 | 0.174 | 5955.736 |  |  | 0.9146836 | 0.174 | 8349.761 |  |  |  | 0.9146836 | 0.174 | 5000.849 |  |  | 0.9146836 | 0.174 | 4564.593
[20 empty] | 0.9094568 | 0.175 | 5943.86 |  |  | 0.9094568 | 0.175 | 8339.362 |  |  |  | 0.9094568 | 0.175 | 4993.269 |  |  | 0.9094568 | 0.175 | 4557.36
[20 empty] | 0.9042894 | 0.176 | 5932.06 |  |  | 0.9042894 | 0.176 | 8329.018 |  |  |  | 0.9042894 | 0.176 | 4985.736 |  |  | 0.9042894 | 0.176 | 4550.173
[20 empty] | 0.8991805 | 0.177 | 5920.336 |  |  | 0.8991805 | 0.177 | 8318.729 |  |  |  | 0.8991805 | 0.177 | 4978.249 |  |  | 0.8991805 | 0.177 | 4543.031
[20 empty] | 0.8941289 | 0.178 | 5908.687 |  |  | 0.8941289 | 0.178 | 8308.494 |  |  |  | 0.8941289 | 0.178 | 4970.81 |  |  | 0.8941289 | 0.178 | 4535.935
[20 empty] | 0.8891338 | 0.179 | 5897.111 |  |  | 0.8891338 | 0.179 | 8298.313 |  |  |  | 0.8891338 | 0.179 | 4963.416 |  |  | 0.8891338 | 0.179 | 4528.883
[20 empty] | 0.8841941 | 0.18 | 5885.608 |  |  | 0.8841941 | 0.18 | 8288.185 |  |  |  | 0.8841941 | 0.18 | 4956.068 |  |  | 0.8841941 | 0.18 | 4521.875
[20 empty] | 0.8793091 | 0.181 | 5874.178 |  |  | 0.8793091 | 0.181 | 8278.109 |  |  |  | 0.8793091 | 0.181 | 4948.764 |  |  | 0.8793091 | 0.181 | 4514.911
[20 empty] | 0.8744777 | 0.182 | 5862.819 |  |  | 0.8744777 | 0.182 | 8268.086 |  |  |  | 0.8744777 | 0.182 | 4941.505 |  |  | 0.8744777 | 0.182 | 4507.99
[20 empty] | 0.8696991 | 0.183 | 5851.531 |  |  | 0.8696991 | 0.183 | 8258.114 |  |  |  | 0.8696991 | 0.183 | 4934.29 |  |  | 0.8696991 | 0.183 | 4501.111
[20 empty] | 0.8649725 | 0.184 | 5840.312 |  |  | 0.8649725 | 0.184 | 8248.193 |  |  |  | 0.8649725 | 0.184 | 4927.118 |  |  | 0.8649725 | 0.184 | 4494.274
[20 empty] | 0.860297 | 0.185 | 5829.163 |  |  | 0.860297 | 0.185 | 8238.322 |  |  |  | 0.860297 | 0.185 | 4919.989 |  |  | 0.860297 | 0.185 | 4487.48
[20 empty] | 0.8556717 | 0.186 | 5818.082 |  |  | 0.8556717 | 0.186 | 8228.501 |  |  |  | 0.8556717 | 0.186 | 4912.903 |  |  | 0.8556717 | 0.186 | 4480.726
[20 empty] | 0.851096 | 0.187 | 5807.069 |  |  | 0.851096 | 0.187 | 8218.73 |  |  |  | 0.851096 | 0.187 | 4905.858 |  |  | 0.851096 | 0.187 | 4474.013
[20 empty] | 0.8465688 | 0.188 | 5796.122 |  |  | 0.8465688 | 0.188 | 8209.008 |  |  |  | 0.8465688 | 0.188 | 4898.855 |  |  | 0.8465688 | 0.188 | 4467.34
[20 empty] | 0.8420896 | 0.189 | 5785.242 |  |  | 0.8420896 | 0.189 | 8199.334 |  |  |  | 0.8420896 | 0.189 | 4891.893 |  |  | 0.8420896 | 0.189 | 4460.708
[20 empty] | 0.8376576 | 0.19 | 5774.427 |  |  | 0.8376576 | 0.19 | 8189.709 |  |  |  | 0.8376576 | 0.19 | 4884.972 |  |  | 0.8376576 | 0.19 | 4454.114
[20 empty] | 0.833272 | 0.191 | 5763.677 |  |  | 0.833272 | 0.191 | 8180.131 |  |  |  | 0.833272 | 0.191 | 4878.091 |  |  | 0.833272 | 0.191 | 4447.56
[20 empty] | 0.828932 | 0.192 | 5752.991 |  |  | 0.828932 | 0.192 | 8170.6 |  |  |  | 0.828932 | 0.192 | 4871.25 |  |  | 0.828932 | 0.192 | 4441.044
[20 empty] | 0.824637 | 0.193 | 5742.369 |  |  | 0.824637 | 0.193 | 8161.115 |  |  |  | 0.824637 | 0.193 | 4864.448 |  |  | 0.824637 | 0.193 | 4434.567
[20 empty] | 0.8203863 | 0.194 | 5731.809 |  |  | 0.8203863 | 0.194 | 8151.678 |  |  |  | 0.8203863 | 0.194 | 4857.686 |  |  | 0.8203863 | 0.194 | 4428.127
[20 empty] | 0.8161792 | 0.195 | 5721.311 |  |  | 0.8161792 | 0.195 | 8142.285 |  |  |  | 0.8161792 | 0.195 | 4850.961 |  |  | 0.8161792 | 0.195 | 4421.724
[20 empty] | 0.812015 | 0.196 | 5710.875 |  |  | 0.812015 | 0.196 | 8132.939 |  |  |  | 0.812015 | 0.196 | 4844.275 |  |  | 0.812015 | 0.196 | 4415.359
[20 empty] | 0.8078931 | 0.197 | 5700.5 |  |  | 0.8078931 | 0.197 | 8123.637 |  |  |  | 0.8078931 | 0.197 | 4837.627 |  |  | 0.8078931 | 0.197 | 4409.03
[20 empty] | 0.8038128 | 0.198 | 5690.185 |  |  | 0.8038128 | 0.198 | 8114.379 |  |  |  | 0.8038128 | 0.198 | 4831.016 |  |  | 0.8038128 | 0.198 | 4402.737
[20 empty] | 0.7997736 | 0.199 | 5679.929 |  |  | 0.7997736 | 0.199 | 8105.166 |  |  |  | 0.7997736 | 0.199 | 4824.442 |  |  | 0.7997736 | 0.199 | 4396.481
[20 empty] | 0.7957747 | 0.2 | 5669.733 |  |  | 0.7957747 | 0.2 | 8095.997 |  |  |  | 0.7957747 | 0.2 | 4817.904 |  |  | 0.7957747 | 0.2 | 4390.259
[20 empty] | 0.7918156 | 0.201 | 5659.595 |  |  | 0.7918156 | 0.201 | 8086.871 |  |  |  | 0.7918156 | 0.201 | 4811.403 |  |  | 0.7918156 | 0.201 | 4384.073
[20 empty] | 0.7878958 | 0.202 | 5649.514 |  |  | 0.7878958 | 0.202 | 8077.787 |  |  |  | 0.7878958 | 0.202 | 4804.938 |  |  | 0.7878958 | 0.202 | 4377.921
[20 empty] | 0.7840145 | 0.203 | 5639.491 |  |  | 0.7840145 | 0.203 | 8068.747 |  |  |  | 0.7840145 | 0.203 | 4798.508 |  |  | 0.7840145 | 0.203 | 4371.804
[20 empty] | 0.7801713 | 0.204 | 5629.525 |  |  | 0.7801713 | 0.204 | 8059.748 |  |  |  | 0.7801713 | 0.204 | 4792.113 |  |  | 0.7801713 | 0.204 | 4365.721
[20 empty] | 0.7763656 | 0.205 | 5619.615 |  |  | 0.7763656 | 0.205 | 8050.791 |  |  |  | 0.7763656 | 0.205 | 4785.754 |  |  | 0.7763656 | 0.205 | 4359.672
[20 empty] | 0.7725968 | 0.206 | 5609.76 |  |  | 0.7725968 | 0.206 | 8041.876 |  |  |  | 0.7725968 | 0.206 | 4779.428 |  |  | 0.7725968 | 0.206 | 4353.656
[20 empty] | 0.7688645 | 0.207 | 5599.96 |  |  | 0.7688645 | 0.207 | 8033.002 |  |  |  | 0.7688645 | 0.207 | 4773.137 |  |  | 0.7688645 | 0.207 | 4347.673
[20 empty] | 0.765168 | 0.208 | 5590.215 |  |  | 0.765168 | 0.208 | 8024.168 |  |  |  | 0.765168 | 0.208 | 4766.88 |  |  | 0.765168 | 0.208 | 4341.723
[20 empty] | 0.7615069 | 0.209 | 5580.524 |  |  | 0.7615069 | 0.209 | 8015.374 |  |  |  | 0.7615069 | 0.209 | 4760.656 |  |  | 0.7615069 | 0.209 | 4335.805
[20 empty] | 0.7578807 | 0.21 | 5570.886 |  |  | 0.7578807 | 0.21 | 8006.621 |  |  |  | 0.7578807 | 0.21 | 4754.465 |  |  | 0.7578807 | 0.21 | 4329.919
[20 empty] | 0.7542888 | 0.211 | 5561.301 |  |  | 0.7542888 | 0.211 | 7997.907 |  |  |  | 0.7542888 | 0.211 | 4748.307 |  |  | 0.7542888 | 0.211 | 4324.065
[20 empty] | 0.7507309 | 0.212 | 5551.769 |  |  | 0.7507309 | 0.212 | 7989.233 |  |  |  | 0.7507309 | 0.212 | 4742.181 |  |  | 0.7507309 | 0.212 | 4318.242
[20 empty] | 0.7472063 | 0.213 | 5542.288 |  |  | 0.7472063 | 0.213 | 7980.597 |  |  |  | 0.7472063 | 0.213 | 4736.088 |  |  | 0.7472063 | 0.213 | 4312.451
[20 empty] | 0.7437147 | 0.214 | 5532.859 |  |  | 0.7437147 | 0.214 | 7972 |  |  |  | 0.7437147 | 0.214 | 4730.026 |  |  | 0.7437147 | 0.214 | 4306.69
[20 empty] | 0.7402555 | 0.215 | 5523.48 |  |  | 0.7402555 | 0.215 | 7963.441 |  |  |  | 0.7402555 | 0.215 | 4723.996 |  |  | 0.7402555 | 0.215 | 4300.96
[20 empty] | 0.7368284 | 0.216 | 5514.152 |  |  | 0.7368284 | 0.216 | 7954.92 |  |  |  | 0.7368284 | 0.216 | 4717.997 |  |  | 0.7368284 | 0.216 | 4295.26
[20 empty] | 0.7334329 | 0.217 | 5504.875 |  |  | 0.7334329 | 0.217 | 7946.437 |  |  |  | 0.7334329 | 0.217 | 4712.03 |  |  | 0.7334329 | 0.217 | 4289.59
[20 empty] | 0.7300685 | 0.218 | 5495.646 |  |  | 0.7300685 | 0.218 | 7937.99 |  |  |  | 0.7300685 | 0.218 | 4706.093 |  |  | 0.7300685 | 0.218 | 4283.95
[20 empty] | 0.7267349 | 0.219 | 5486.467 |  |  | 0.7267349 | 0.219 | 7929.581 |  |  |  | 0.7267349 | 0.219 | 4700.186 |  |  | 0.7267349 | 0.219 | 4278.339
[20 empty] | 0.7234316 | 0.22 | 5477.336 |  |  | 0.7234316 | 0.22 | 7921.209 |  |  |  | 0.7234316 | 0.22 | 4694.309 |  |  | 0.7234316 | 0.22 | 4272.757
[20 empty] | 0.7201581 | 0.221 | 5468.253 |  |  | 0.7201581 | 0.221 | 7912.873 |  |  |  | 0.7201581 | 0.221 | 4688.463 |  |  | 0.7201581 | 0.221 | 4267.204
[20 empty] | 0.7169142 | 0.222 | 5459.218 |  |  | 0.7169142 | 0.222 | 7904.573 |  |  |  | 0.7169142 | 0.222 | 4682.645 |  |  | 0.7169142 | 0.222 | 4261.68
[20 empty] | 0.7136993 | 0.223 | 5450.23 |  |  | 0.7136993 | 0.223 | 7896.308 |  |  |  | 0.7136993 | 0.223 | 4676.858 |  |  | 0.7136993 | 0.223 | 4256.184
[20 empty] | 0.7105131 | 0.224 | 5441.289 |  |  | 0.7105131 | 0.224 | 7888.08 |  |  |  | 0.7105131 | 0.224 | 4671.099 |  |  | 0.7105131 | 0.224 | 4250.716
[20 empty] | 0.7073553 | 0.225 | 5432.394 |  |  | 0.7073553 | 0.225 | 7879.886 |  |  |  | 0.7073553 | 0.225 | 4665.369 |  |  | 0.7073553 | 0.225 | 4245.276
[20 empty] | 0.7042254 | 0.226 | 5423.546 |  |  | 0.7042254 | 0.226 | 7871.727 |  |  |  | 0.7042254 | 0.226 | 4659.667 |  |  | 0.7042254 | 0.226 | 4239.863
[20 empty] | 0.7011231 | 0.227 | 5414.743 |  |  | 0.7011231 | 0.227 | 7863.603 |  |  |  | 0.7011231 | 0.227 | 4653.994 |  |  | 0.7011231 | 0.227 | 4234.478
[20 empty] | 0.698048 | 0.228 | 5405.985 |  |  | 0.698048 | 0.228 | 7855.513 |  |  |  | 0.698048 | 0.228 | 4648.348 |  |  | 0.698048 | 0.228 | 4229.12
[20 empty] | 0.6949998 | 0.229 | 5397.271 |  |  | 0.6949998 | 0.229 | 7847.457 |  |  |  | 0.6949998 | 0.229 | 4642.731 |  |  | 0.6949998 | 0.229 | 4223.788
[20 empty] | 0.691978 | 0.23 | 5388.603 |  |  | 0.691978 | 0.23 | 7839.435 |  |  |  | 0.691978 | 0.23 | 4637.141 |  |  | 0.691978 | 0.23 | 4218.484
[20 empty] | 0.6889824 | 0.231 | 5379.978 |  |  | 0.6889824 | 0.231 | 7831.446 |  |  |  | 0.6889824 | 0.231 | 4631.578 |  |  | 0.6889824 | 0.231 | 4213.205
[20 empty] | 0.6860127 | 0.232 | 5371.396 |  |  | 0.6860127 | 0.232 | 7823.49 |  |  |  | 0.6860127 | 0.232 | 4626.042 |  |  | 0.6860127 | 0.232 | 4207.952
[20 empty] | 0.6830684 | 0.233 | 5362.858 |  |  | 0.6830684 | 0.233 | 7815.568 |  |  |  | 0.6830684 | 0.233 | 4620.533 |  |  | 0.6830684 | 0.233 | 4202.726
[20 empty] | 0.6801493 | 0.234 | 5354.363 |  |  | 0.6801493 | 0.234 | 7807.678 |  |  |  | 0.6801493 | 0.234 | 4615.05 |  |  | 0.6801493 | 0.234 | 4197.525
[20 empty] | 0.6772551 | 0.235 | 5345.91 |  |  | 0.6772551 | 0.235 | 7799.82 |  |  |  | 0.6772551 | 0.235 | 4609.594 |  |  | 0.6772551 | 0.235 | 4192.349
[20 empty] | 0.6743854 | 0.236 | 5337.499 |  |  | 0.6743854 | 0.236 | 7791.995 |  |  |  | 0.6743854 | 0.236 | 4604.163 |  |  | 0.6743854 | 0.236 | 4187.199
[20 empty] | 0.6715398 | 0.237 | 5329.129 |  |  | 0.6715398 | 0.237 | 7784.202 |  |  |  | 0.6715398 | 0.237 | 4598.759 |  |  | 0.6715398 | 0.237 | 4182.073
[20 empty] | 0.6687182 | 0.238 | 5320.801 |  |  | 0.6687182 | 0.238 | 7776.44 |  |  |  | 0.6687182 | 0.238 | 4593.38 |  |  | 0.6687182 | 0.238 | 4176.972
[20 empty] | 0.6659203 | 0.239 | 5312.515 |  |  | 0.6659203 | 0.239 | 7768.71 |  |  |  | 0.6659203 | 0.239 | 4588.027 |  |  | 0.6659203 | 0.239 | 4171.896
[20 empty] | 0.6631456 | 0.24 | 5304.268 |  |  | 0.6631456 | 0.24 | 7761.011 |  |  |  | 0.6631456 | 0.24 | 4582.698 |  |  | 0.6631456 | 0.24 | 4166.844
[20 empty] | 0.660394 | 0.241 | 5296.062 |  |  | 0.660394 | 0.241 | 7753.342 |  |  |  | 0.660394 | 0.241 | 4577.395 |  |  | 0.660394 | 0.241 | 4161.816
[20 empty] | 0.6576651 | 0.242 | 5287.896 |  |  | 0.6576651 | 0.242 | 7745.705 |  |  |  | 0.6576651 | 0.242 | 4572.116 |  |  | 0.6576651 | 0.242 | 4156.812
[20 empty] | 0.6549586 | 0.243 | 5279.77 |  |  | 0.6549586 | 0.243 | 7738.098 |  |  |  | 0.6549586 | 0.243 | 4566.862 |  |  | 0.6549586 | 0.243 | 4151.832
[20 empty] | 0.6522744 | 0.244 | 5271.682 |  |  | 0.6522744 | 0.244 | 7730.521 |  |  |  | 0.6522744 | 0.244 | 4561.633 |  |  | 0.6522744 | 0.244 | 4146.875
[20 empty] | 0.649612 | 0.245 | 5263.634 |  |  | 0.649612 | 0.245 | 7722.974 |  |  |  | 0.649612 | 0.245 | 4556.427 |  |  | 0.649612 | 0.245 | 4141.942
[20 empty] | 0.6469713 | 0.246 | 5255.624 |  |  | 0.6469713 | 0.246 | 7715.458 |  |  |  | 0.6469713 | 0.246 | 4551.246 |  |  | 0.6469713 | 0.246 | 4137.031
[20 empty] | 0.644352 | 0.247 | 5247.653 |  |  | 0.644352 | 0.247 | 7707.97 |  |  |  | 0.644352 | 0.247 | 4546.088 |  |  | 0.644352 | 0.247 | 4132.144
[20 empty] | 0.6417538 | 0.248 | 5239.719 |  |  | 0.6417538 | 0.248 | 7700.512 |  |  |  | 0.6417538 | 0.248 | 4540.954 |  |  | 0.6417538 | 0.248 | 4127.279
[20 empty] | 0.6391765 | 0.249 | 5231.824 |  |  | 0.6391765 | 0.249 | 7693.083 |  |  |  | 0.6391765 | 0.249 | 4535.843 |  |  | 0.6391765 | 0.249 | 4122.436
[20 empty] | 0.6366198 | 0.25 | 5223.965 |  |  | 0.6366198 | 0.25 | 7685.683 |  |  |  | 0.6366198 | 0.25 | 4530.755 |  |  | 0.6366198 | 0.25 | 4117.616
[20 empty] | 0.6340834 | 0.251 | 5216.144 |  |  | 0.6340834 | 0.251 | 7678.312 |  |  |  | 0.6340834 | 0.251 | 4525.69 |  |  | 0.6340834 | 0.251 | 4112.819
[20 empty] | 0.6315672 | 0.252 | 5208.359 |  |  | 0.6315672 | 0.252 | 7670.969 |  |  |  | 0.6315672 | 0.252 | 4520.648 |  |  | 0.6315672 | 0.252 | 4108.043
[20 empty] | 0.6290709 | 0.253 | 5200.611 |  |  | 0.6290709 | 0.253 | 7663.654 |  |  |  | 0.6290709 | 0.253 | 4515.628 |  |  | 0.6290709 | 0.253 | 4103.289
[20 empty] | 0.6265943 | 0.254 | 5192.898 |  |  | 0.6265943 | 0.254 | 7656.367 |  |  |  | 0.6265943 | 0.254 | 4510.631 |  |  | 0.6265943 | 0.254 | 4098.556
[20 empty] | 0.624137 | 0.255 | 5185.222 |  |  | 0.624137 | 0.255 | 7649.109 |  |  |  | 0.624137 | 0.255 | 4505.656 |  |  | 0.624137 | 0.255 | 4093.845
[20 empty] | 0.621699 | 0.256 | 5177.581 |  |  | 0.621699 | 0.256 | 7641.878 |  |  |  | 0.621699 | 0.256 | 4500.703 |  |  | 0.621699 | 0.256 | 4089.155
[20 empty] | 0.6192799 | 0.257 | 5169.976 |  |  | 0.6192799 | 0.257 | 7634.674 |  |  |  | 0.6192799 | 0.257 | 4495.772 |  |  | 0.6192799 | 0.257 | 4084.486
[20 empty] | 0.6168796 | 0.258 | 5162.405 |  |  | 0.6168796 | 0.258 | 7627.497 |  |  |  | 0.6168796 | 0.258 | 4490.863 |  |  | 0.6168796 | 0.258 | 4079.839
[20 empty] | 0.6144978 | 0.259 | 5154.87 |  |  | 0.6144978 | 0.259 | 7620.348 |  |  |  | 0.6144978 | 0.259 | 4485.975 |  |  | 0.6144978 | 0.259 | 4075.211
[20 empty] | 0.6121344 | 0.26 | 5147.368 |  |  | 0.6121344 | 0.26 | 7613.225 |  |  |  | 0.6121344 | 0.26 | 4481.109 |  |  | 0.6121344 | 0.26 | 4070.605
[20 empty] | 0.6097891 | 0.261 | 5139.901 |  |  | 0.6097891 | 0.261 | 7606.13 |  |  |  | 0.6097891 | 0.261 | 4476.263 |  |  | 0.6097891 | 0.261 | 4066.019
[20 empty] | 0.6074616 | 0.262 | 5132.468 |  |  | 0.6074616 | 0.262 | 7599.06 |  |  |  | 0.6074616 | 0.262 | 4471.439 |  |  | 0.6074616 | 0.262 | 4061.453
[20 empty] | 0.6051519 | 0.263 | 5125.068 |  |  | 0.6051519 | 0.263 | 7592.017 |  |  |  | 0.6051519 | 0.263 | 4466.636 |  |  | 0.6051519 | 0.263 | 4056.907
[20 empty] | 0.6028596 | 0.264 | 5117.702 |  |  | 0.6028596 | 0.264 | 7585 |  |  |  | 0.6028596 | 0.264 | 4461.853 |  |  | 0.6028596 | 0.264 | 4052.381
[20 empty] | 0.6005847 | 0.265 | 5110.368 |  |  | 0.6005847 | 0.265 | 7578.009 |  |  |  | 0.6005847 | 0.265 | 4457.091 |  |  | 0.6005847 | 0.265 | 4047.875
[20 empty] | 0.5983269 | 0.266 | 5103.068 |  |  | 0.5983269 | 0.266 | 7571.044 |  |  |  | 0.5983269 | 0.266 | 4452.349 |  |  | 0.5983269 | 0.266 | 4043.389
[20 empty] | 0.5960859 | 0.267 | 5095.8 |  |  | 0.5960859 | 0.267 | 7564.104 |  |  |  | 0.5960859 | 0.267 | 4447.627 |  |  | 0.5960859 | 0.267 | 4038.922
[20 empty] | 0.5938617 | 0.268 | 5088.565 |  |  | 0.5938617 | 0.268 | 7557.189 |  |  |  | 0.5938617 | 0.268 | 4442.925 |  |  | 0.5938617 | 0.268 | 4034.474
[20 empty] | 0.5916541 | 0.269 | 5081.361 |  |  | 0.5916541 | 0.269 | 7550.3 |  |  |  | 0.5916541 | 0.269 | 4438.244 |  |  | 0.5916541 | 0.269 | 4030.045
[20 empty] | 0.5894628 | 0.27 | 5074.19 |  |  | 0.5894628 | 0.27 | 7543.436 |  |  |  | 0.5894628 | 0.27 | 4433.582 |  |  | 0.5894628 | 0.27 | 4025.636
[20 empty] | 0.5872876 | 0.271 | 5067.05 |  |  | 0.5872876 | 0.271 | 7536.597 |  |  |  | 0.5872876 | 0.271 | 4428.939 |  |  | 0.5872876 | 0.271 | 4021.245
[20 empty] | 0.5851285 | 0.272 | 5059.941 |  |  | 0.5851285 | 0.272 | 7529.782 |  |  |  | 0.5851285 | 0.272 | 4424.316 |  |  | 0.5851285 | 0.272 | 4016.873
[20 empty] | 0.5829851 | 0.273 | 5052.864 |  |  | 0.5829851 | 0.273 | 7522.992 |  |  |  | 0.5829851 | 0.273 | 4419.713 |  |  | 0.5829851 | 0.273 | 4012.52
[20 empty] | 0.5808575 | 0.274 | 5045.817 |  |  | 0.5808575 | 0.274 | 7516.226 |  |  |  | 0.5808575 | 0.274 | 4415.128 |  |  | 0.5808575 | 0.274 | 4008.185
[20 empty] | 0.5787452 | 0.275 | 5038.801 |  |  | 0.5787452 | 0.275 | 7509.484 |  |  |  | 0.5787452 | 0.275 | 4410.563 |  |  | 0.5787452 | 0.275 | 4003.868
[20 empty] | 0.5766483 | 0.276 | 5031.815 |  |  | 0.5766483 | 0.276 | 7502.767 |  |  |  | 0.5766483 | 0.276 | 4406.016 |  |  | 0.5766483 | 0.276 | 3999.57
[20 empty] | 0.5745666 | 0.277 | 5024.86 |  |  | 0.5745666 | 0.277 | 7496.073 |  |  |  | 0.5745666 | 0.277 | 4401.488 |  |  | 0.5745666 | 0.277 | 3995.289
[20 empty] | 0.5724998 | 0.278 | 5017.934 |  |  | 0.5724998 | 0.278 | 7489.403 |  |  |  | 0.5724998 | 0.278 | 4396.979 |  |  | 0.5724998 | 0.278 | 3991.027
[20 empty] | 0.5704478 | 0.279 | 5011.039 |  |  | 0.5704478 | 0.279 | 7482.756 |  |  |  | 0.5704478 | 0.279 | 4392.488 |  |  | 0.5704478 | 0.279 | 3986.782
[20 empty] | 0.5684105 | 0.28 | 5004.173 |  |  | 0.5684105 | 0.28 | 7476.133 |  |  |  | 0.5684105 | 0.28 | 4388.016 |  |  | 0.5684105 | 0.28 | 3982.555
[20 empty] | 0.5663877 | 0.281 | 4997.336 |  |  | 0.5663877 | 0.281 | 7469.533 |  |  |  | 0.5663877 | 0.281 | 4383.561 |  |  | 0.5663877 | 0.281 | 3978.345
[20 empty] | 0.5643792 | 0.282 | 4990.528 |  |  | 0.5643792 | 0.282 | 7462.956 |  |  |  | 0.5643792 | 0.282 | 4379.125 |  |  | 0.5643792 | 0.282 | 3974.153
[20 empty] | 0.562385 | 0.283 | 4983.749 |  |  | 0.562385 | 0.283 | 7456.402 |  |  |  | 0.562385 | 0.283 | 4374.706 |  |  | 0.562385 | 0.283 | 3969.978
[20 empty] | 0.5604047 | 0.284 | 4976.999 |  |  | 0.5604047 | 0.284 | 7449.871 |  |  |  | 0.5604047 | 0.284 | 4370.306 |  |  | 0.5604047 | 0.284 | 3965.82
[20 empty] | 0.5584384 | 0.285 | 4970.277 |  |  | 0.5584384 | 0.285 | 7443.362 |  |  |  | 0.5584384 | 0.285 | 4365.923 |  |  | 0.5584384 | 0.285 | 3961.679
[20 empty] | 0.5564858 | 0.286 | 4963.583 |  |  | 0.5564858 | 0.286 | 7436.876 |  |  |  | 0.5564858 | 0.286 | 4361.557 |  |  | 0.5564858 | 0.286 | 3957.555
[20 empty] | 0.5545468 | 0.287 | 4956.918 |  |  | 0.5545468 | 0.287 | 7430.412 |  |  |  | 0.5545468 | 0.287 | 4357.209 |  |  | 0.5545468 | 0.287 | 3953.447
[20 empty] | 0.5526213 | 0.288 | 4950.28 |  |  | 0.5526213 | 0.288 | 7423.971 |  |  |  | 0.5526213 | 0.288 | 4352.878 |  |  | 0.5526213 | 0.288 | 3949.356
[20 empty] | 0.5507091 | 0.289 | 4943.67 |  |  | 0.5507091 | 0.289 | 7417.551 |  |  |  | 0.5507091 | 0.289 | 4348.565 |  |  | 0.5507091 | 0.289 | 3945.282
[20 empty] | 0.5488101 | 0.29 | 4937.087 |  |  | 0.5488101 | 0.29 | 7411.153 |  |  |  | 0.5488101 | 0.29 | 4344.268 |  |  | 0.5488101 | 0.29 | 3941.224
[20 empty] | 0.5469242 | 0.291 | 4930.532 |  |  | 0.5469242 | 0.291 | 7404.777 |  |  |  | 0.5469242 | 0.291 | 4339.988 |  |  | 0.5469242 | 0.291 | 3937.183
[20 empty] | 0.5450512 | 0.292 | 4924.003 |  |  | 0.5450512 | 0.292 | 7398.423 |  |  |  | 0.5450512 | 0.292 | 4335.725 |  |  | 0.5450512 | 0.292 | 3933.157
[20 empty] | 0.5431909 | 0.293 | 4917.502 |  |  | 0.5431909 | 0.293 | 7392.09 |  |  |  | 0.5431909 | 0.293 | 4331.479 |  |  | 0.5431909 | 0.293 | 3929.147
[20 empty] | 0.5413433 | 0.294 | 4911.027 |  |  | 0.5413433 | 0.294 | 7385.778 |  |  |  | 0.5413433 | 0.294 | 4327.249 |  |  | 0.5413433 | 0.294 | 3925.154
[20 empty] | 0.5395083 | 0.295 | 4904.578 |  |  | 0.5395083 | 0.295 | 7379.488 |  |  |  | 0.5395083 | 0.295 | 4323.036 |  |  | 0.5395083 | 0.295 | 3921.176
[20 empty] | 0.5376856 | 0.296 | 4898.156 |  |  | 0.5376856 | 0.296 | 7373.219 |  |  |  | 0.5376856 | 0.296 | 4318.839 |  |  | 0.5376856 | 0.296 | 3917.214
[20 empty] | 0.5358752 | 0.297 | 4891.76 |  |  | 0.5358752 | 0.297 | 7366.97 |  |  |  | 0.5358752 | 0.297 | 4314.658 |  |  | 0.5358752 | 0.297 | 3913.267
[20 empty] | 0.534077 | 0.298 | 4885.39 |  |  | 0.534077 | 0.298 | 7360.742 |  |  |  | 0.534077 | 0.298 | 4310.494 |  |  | 0.534077 | 0.298 | 3909.336
[20 empty] | 0.5322908 | 0.299 | 4879.046 |  |  | 0.5322908 | 0.299 | 7354.535 |  |  |  | 0.5322908 | 0.299 | 4306.345 |  |  | 0.5322908 | 0.299 | 3905.42
[20 empty] | 0.5305165 | 0.3 | 4872.727 |  |  | 0.5305165 | 0.3 | 7348.349 |  |  |  | 0.5305165 | 0.3 | 4302.212 |  |  | 0.5305165 | 0.3 | 3901.52
[20 empty] | 0.528754 | 0.301 | 4866.433 |  |  | 0.528754 | 0.301 | 7342.183 |  |  |  | 0.528754 | 0.301 | 4298.095 |  |  | 0.528754 | 0.301 | 3897.635
[20 empty] | 0.5270031 | 0.302 | 4860.165 |  |  | 0.5270031 | 0.302 | 7336.037 |  |  |  | 0.5270031 | 0.302 | 4293.994 |  |  | 0.5270031 | 0.302 | 3893.764
[20 empty] | 0.5252638 | 0.303 | 4853.922 |  |  | 0.5252638 | 0.303 | 7329.911 |  |  |  | 0.5252638 | 0.303 | 4289.908 |  |  | 0.5252638 | 0.303 | 3889.909
[20 empty] | 0.523536 | 0.304 | 4847.703 |  |  | 0.523536 | 0.304 | 7323.806 |  |  |  | 0.523536 | 0.304 | 4285.837 |  |  | 0.523536 | 0.304 | 3886.068
[20 empty] | 0.5218195 | 0.305 | 4841.51 |  |  | 0.5218195 | 0.305 | 7317.72 |  |  |  | 0.5218195 | 0.305 | 4281.782 |  |  | 0.5218195 | 0.305 | 3882.243
[20 empty] | 0.5201142 | 0.306 | 4835.34 |  |  | 0.5201142 | 0.306 | 7311.654 |  |  |  | 0.5201142 | 0.306 | 4277.742 |  |  | 0.5201142 | 0.306 | 3878.431
[20 empty] | 0.51842 | 0.307 | 4829.196 |  |  | 0.51842 | 0.307 | 7305.608 |  |  |  | 0.51842 | 0.307 | 4273.717 |  |  | 0.51842 | 0.307 | 3874.635
[20 empty] | 0.5167368 | 0.308 | 4823.075 |  |  | 0.5167368 | 0.308 | 7299.581 |  |  |  | 0.5167368 | 0.308 | 4269.708 |  |  | 0.5167368 | 0.308 | 3870.852
[20 empty] | 0.5150645 | 0.309 | 4816.978 |  |  | 0.5150645 | 0.309 | 7293.574 |  |  |  | 0.5150645 | 0.309 | 4265.713 |  |  | 0.5150645 | 0.309 | 3867.084
[20 empty] | 0.513403 | 0.31 | 4810.905 |  |  | 0.513403 | 0.31 | 7287.586 |  |  |  | 0.513403 | 0.31 | 4261.733 |  |  | 0.513403 | 0.31 | 3863.331
[20 empty] | 0.5117522 | 0.311 | 4804.856 |  |  | 0.5117522 | 0.311 | 7281.617 |  |  |  | 0.5117522 | 0.311 | 4257.767 |  |  | 0.5117522 | 0.311 | 3859.591
[20 empty] | 0.510112 | 0.312 | 4798.831 |  |  | 0.510112 | 0.312 | 7275.667 |  |  |  | 0.510112 | 0.312 | 4253.817 |  |  | 0.510112 | 0.312 | 3855.866
[20 empty] | 0.5084822 | 0.313 | 4792.829 |  |  | 0.5084822 | 0.313 | 7269.736 |  |  |  | 0.5084822 | 0.313 | 4249.881 |  |  | 0.5084822 | 0.313 | 3852.154
[20 empty] | 0.5068629 | 0.314 | 4786.85 |  |  | 0.5068629 | 0.314 | 7263.824 |  |  |  | 0.5068629 | 0.314 | 4245.959 |  |  | 0.5068629 | 0.314 | 3848.457
[20 empty] | 0.5052538 | 0.315 | 4780.894 |  |  | 0.5052538 | 0.315 | 7257.931 |  |  |  | 0.5052538 | 0.315 | 4242.052 |  |  | 0.5052538 | 0.315 | 3844.773
[20 empty] | 0.5036549 | 0.316 | 4774.961 |  |  | 0.5036549 | 0.316 | 7252.056 |  |  |  | 0.5036549 | 0.316 | 4238.158 |  |  | 0.5036549 | 0.316 | 3841.102
[20 empty] | 0.5020661 | 0.317 | 4769.05 |  |  | 0.5020661 | 0.317 | 7246.2 |  |  |  | 0.5020661 | 0.317 | 4234.279 |  |  | 0.5020661 | 0.317 | 3837.446
[20 empty] | 0.5004872 | 0.318 | 4763.163 |  |  | 0.5004872 | 0.318 | 7240.362 |  |  |  | 0.5004872 | 0.318 | 4230.414 |  |  | 0.5004872 | 0.318 | 3833.802
[20 empty] | 0.4989183 | 0.319 | 4757.298 |  |  | 0.4989183 | 0.319 | 7234.543 |  |  |  | 0.4989183 | 0.319 | 4226.564 |  |  | 0.4989183 | 0.319 | 3830.173
[20 empty] | 0.4973592 | 0.32 | 4751.455 |  |  | 0.4973592 | 0.32 | 7228.742 |  |  |  | 0.4973592 | 0.32 | 4222.726 |  |  | 0.4973592 | 0.32 | 3826.556
[20 empty] | 0.4958098 | 0.321 | 4745.634 |  |  | 0.4958098 | 0.321 | 7222.958 |  |  |  | 0.4958098 | 0.321 | 4218.903 |  |  | 0.4958098 | 0.321 | 3822.953
[20 empty] | 0.49427 | 0.322 | 4739.836 |  |  | 0.49427 | 0.322 | 7217.193 |  |  |  | 0.49427 | 0.322 | 4215.093 |  |  | 0.49427 | 0.322 | 3819.363
[20 empty] | 0.4927398 | 0.323 | 4734.059 |  |  | 0.4927398 | 0.323 | 7211.446 |  |  |  | 0.4927398 | 0.323 | 4211.297 |  |  | 0.4927398 | 0.323 | 3815.786
[20 empty] | 0.491219 | 0.324 | 4728.304 |  |  | 0.491219 | 0.324 | 7205.716 |  |  |  | 0.491219 | 0.324 | 4207.515 |  |  | 0.491219 | 0.324 | 3812.222
[20 empty] | 0.4897075 | 0.325 | 4722.57 |  |  | 0.4897075 | 0.325 | 7200.004 |  |  |  | 0.4897075 | 0.325 | 4203.746 |  |  | 0.4897075 | 0.325 | 3808.671
[20 empty] | 0.4882053 | 0.326 | 4716.858 |  |  | 0.4882053 | 0.326 | 7194.31 |  |  |  | 0.4882053 | 0.326 | 4199.99 |  |  | 0.4882053 | 0.326 | 3805.132
[20 empty] | 0.4867124 | 0.327 | 4711.168 |  |  | 0.4867124 | 0.327 | 7188.633 |  |  |  | 0.4867124 | 0.327 | 4196.248 |  |  | 0.4867124 | 0.327 | 3801.606
[20 empty] | 0.4852285 | 0.328 | 4705.498 |  |  | 0.4852285 | 0.328 | 7182.973 |  |  |  | 0.4852285 | 0.328 | 4192.518 |  |  | 0.4852285 | 0.328 | 3798.093
[20 empty] | 0.4837536 | 0.329 | 4699.85 |  |  | 0.4837536 | 0.329 | 7177.331 |  |  |  | 0.4837536 | 0.329 | 4188.802 |  |  | 0.4837536 | 0.329 | 3794.593
[20 empty] | 0.4822877 | 0.33 | 4694.222 |  |  | 0.4822877 | 0.33 | 7171.705 |  |  |  | 0.4822877 | 0.33 | 4185.099 |  |  | 0.4822877 | 0.33 | 3791.105
[20 empty] | 0.4808306 | 0.331 | 4688.616 |  |  | 0.4808306 | 0.331 | 7166.097 |  |  |  | 0.4808306 | 0.331 | 4181.409 |  |  | 0.4808306 | 0.331 | 3787.629
[20 empty] | 0.4793824 | 0.332 | 4683.03 |  |  | 0.4793824 | 0.332 | 7160.506 |  |  |  | 0.4793824 | 0.332 | 4177.731 |  |  | 0.4793824 | 0.332 | 3784.166
[20 empty] | 0.4779428 | 0.333 | 4677.464 |  |  | 0.4779428 | 0.333 | 7154.931 |  |  |  | 0.4779428 | 0.333 | 4174.067 |  |  | 0.4779428 | 0.333 | 3780.715
[20 empty] | 0.4765118 | 0.334 | 4671.919 |  |  | 0.4765118 | 0.334 | 7149.374 |  |  |  | 0.4765118 | 0.334 | 4170.415 |  |  | 0.4765118 | 0.334 | 3777.276
[20 empty] | 0.4750894 | 0.335 | 4666.394 |  |  | 0.4750894 | 0.335 | 7143.833 |  |  |  | 0.4750894 | 0.335 | 4166.775 |  |  | 0.4750894 | 0.335 | 3773.849
[20 empty] | 0.4736754 | 0.336 | 4660.889 |  |  | 0.4736754 | 0.336 | 7138.308 |  |  |  | 0.4736754 | 0.336 | 4163.149 |  |  | 0.4736754 | 0.336 | 3770.435
[20 empty] | 0.4722699 | 0.337 | 4655.404 |  |  | 0.4722699 | 0.337 | 7132.801 |  |  |  | 0.4722699 | 0.337 | 4159.534 |  |  | 0.4722699 | 0.337 | 3767.032
[20 empty] | 0.4708726 | 0.338 | 4649.94 |  |  | 0.4708726 | 0.338 | 7127.309 |  |  |  | 0.4708726 | 0.338 | 4155.932 |  |  | 0.4708726 | 0.338 | 3763.641
[20 empty] | 0.4694836 | 0.339 | 4644.494 |  |  | 0.4694836 | 0.339 | 7121.834 |  |  |  | 0.4694836 | 0.339 | 4152.343 |  |  | 0.4694836 | 0.339 | 3760.262
[20 empty] | 0.4681028 | 0.34 | 4639.069 |  |  | 0.4681028 | 0.34 | 7116.375 |  |  |  | 0.4681028 | 0.34 | 4148.765 |  |  | 0.4681028 | 0.34 | 3756.894
[20 empty] | 0.46673 | 0.341 | 4633.663 |  |  | 0.46673 | 0.341 | 7110.932 |  |  |  | 0.46673 | 0.341 | 4145.2 |  |  | 0.46673 | 0.341 | 3753.538
[20 empty] | 0.4653653 | 0.342 | 4628.276 |  |  | 0.4653653 | 0.342 | 7105.505 |  |  |  | 0.4653653 | 0.342 | 4141.647 |  |  | 0.4653653 | 0.342 | 3750.194
[20 empty] | 0.4640086 | 0.343 | 4622.909 |  |  | 0.4640086 | 0.343 | 7100.094 |  |  |  | 0.4640086 | 0.343 | 4138.105 |  |  | 0.4640086 | 0.343 | 3746.861
[20 empty] | 0.4626597 | 0.344 | 4617.561 |  |  | 0.4626597 | 0.344 | 7094.699 |  |  |  | 0.4626597 | 0.344 | 4134.576 |  |  | 0.4626597 | 0.344 | 3743.54
[20 empty] | 0.4613187 | 0.345 | 4612.232 |  |  | 0.4613187 | 0.345 | 7089.32 |  |  |  | 0.4613187 | 0.345 | 4131.059 |  |  | 0.4613187 | 0.345 | 3740.23
[20 empty] | 0.4599854 | 0.346 | 4606.922 |  |  | 0.4599854 | 0.346 | 7083.956 |  |  |  | 0.4599854 | 0.346 | 4127.553 |  |  | 0.4599854 | 0.346 | 3736.931
[20 empty] | 0.4586598 | 0.347 | 4601.63 |  |  | 0.4586598 | 0.347 | 7078.608 |  |  |  | 0.4586598 | 0.347 | 4124.059 |  |  | 0.4586598 | 0.347 | 3733.644
[20 empty] | 0.4573418 | 0.348 | 4596.358 |  |  | 0.4573418 | 0.348 | 7073.275 |  |  |  | 0.4573418 | 0.348 | 4120.577 |  |  | 0.4573418 | 0.348 | 3730.368
[20 empty] | 0.4560314 | 0.349 | 4591.104 |  |  | 0.4560314 | 0.349 | 7067.958 |  |  |  | 0.4560314 | 0.349 | 4117.106 |  |  | 0.4560314 | 0.349 | 3727.103
[20 empty] | 0.4547284 | 0.35 | 4585.868 |  |  | 0.4547284 | 0.35 | 7062.656 |  |  |  | 0.4547284 | 0.35 | 4113.647 |  |  | 0.4547284 | 0.35 | 3723.848
[20 empty] | 0.4534329 | 0.351 | 4580.651 |  |  | 0.4534329 | 0.351 | 7057.37 |  |  |  | 0.4534329 | 0.351 | 4110.199 |  |  | 0.4534329 | 0.351 | 3720.605
[20 empty] | 0.4521447 | 0.352 | 4575.452 |  |  | 0.4521447 | 0.352 | 7052.098 |  |  |  | 0.4521447 | 0.352 | 4106.763 |  |  | 0.4521447 | 0.352 | 3717.373
[20 empty] | 0.4508639 | 0.353 | 4570.271 |  |  | 0.4508639 | 0.353 | 7046.842 |  |  |  | 0.4508639 | 0.353 | 4103.337 |  |  | 0.4508639 | 0.353 | 3714.151
[20 empty] | 0.4495902 | 0.354 | 4565.108 |  |  | 0.4495902 | 0.354 | 7041.601 |  |  |  | 0.4495902 | 0.354 | 4099.924 |  |  | 0.4495902 | 0.354 | 3710.941
[20 empty] | 0.4483238 | 0.355 | 4559.963 |  |  | 0.4483238 | 0.355 | 7036.374 |  |  |  | 0.4483238 | 0.355 | 4096.521 |  |  | 0.4483238 | 0.355 | 3707.741
[20 empty] | 0.4470644 | 0.356 | 4554.836 |  |  | 0.4470644 | 0.356 | 7031.163 |  |  |  | 0.4470644 | 0.356 | 4093.129 |  |  | 0.4470644 | 0.356 | 3704.551
[20 empty] | 0.4458122 | 0.357 | 4549.727 |  |  | 0.4458122 | 0.357 | 7025.966 |  |  |  | 0.4458122 | 0.357 | 4089.749 |  |  | 0.4458122 | 0.357 | 3701.372
[20 empty] | 0.4445669 | 0.358 | 4544.635 |  |  | 0.4445669 | 0.358 | 7020.784 |  |  |  | 0.4445669 | 0.358 | 4086.379 |  |  | 0.4445669 | 0.358 | 3698.204
[20 empty] | 0.4433285 | 0.359 | 4539.56 |  |  | 0.4433285 | 0.359 | 7015.617 |  |  |  | 0.4433285 | 0.359 | 4083.02 |  |  | 0.4433285 | 0.359 | 3695.046
[20 empty] | 0.4420971 | 0.36 | 4534.504 |  |  | 0.4420971 | 0.36 | 7010.464 |  |  |  | 0.4420971 | 0.36 | 4079.673 |  |  | 0.4420971 | 0.36 | 3691.899
[20 empty] | 0.4408724 | 0.361 | 4529.464 |  |  | 0.4408724 | 0.361 | 7005.325 |  |  |  | 0.4408724 | 0.361 | 4076.335 |  |  | 0.4408724 | 0.361 | 3688.761
[20 empty] | 0.4396545 | 0.362 | 4524.442 |  |  | 0.4396545 | 0.362 | 7000.201 |  |  |  | 0.4396545 | 0.362 | 4073.009 |  |  | 0.4396545 | 0.362 | 3685.634
[20 empty] | 0.4384434 | 0.363 | 4519.436 |  |  | 0.4384434 | 0.363 | 6995.092 |  |  |  | 0.4384434 | 0.363 | 4069.693 |  |  | 0.4384434 | 0.363 | 3682.518
[20 empty] | 0.4372389 | 0.364 | 4514.448 |  |  | 0.4372389 | 0.364 | 6989.996 |  |  |  | 0.4372389 | 0.364 | 4066.388 |  |  | 0.4372389 | 0.364 | 3679.411
[20 empty] | 0.4360409 | 0.365 | 4509.477 |  |  | 0.4360409 | 0.365 | 6984.915 |  |  |  | 0.4360409 | 0.365 | 4063.094 |  |  | 0.4360409 | 0.365 | 3676.315
[20 empty] | 0.4348496 | 0.366 | 4504.522 |  |  | 0.4348496 | 0.366 | 6979.848 |  |  |  | 0.4348496 | 0.366 | 4059.81 |  |  | 0.4348496 | 0.366 | 3673.228
[20 empty] | 0.4336647 | 0.367 | 4499.584 |  |  | 0.4336647 | 0.367 | 6974.794 |  |  |  | 0.4336647 | 0.367 | 4056.536 |  |  | 0.4336647 | 0.367 | 3670.152
[20 empty] | 0.4324863 | 0.368 | 4494.663 |  |  | 0.4324863 | 0.368 | 6969.755 |  |  |  | 0.4324863 | 0.368 | 4053.273 |  |  | 0.4324863 | 0.368 | 3667.085
[20 empty] | 0.4313142 | 0.369 | 4489.758 |  |  | 0.4313142 | 0.369 | 6964.73 |  |  |  | 0.4313142 | 0.369 | 4050.02 |  |  | 0.4313142 | 0.369 | 3664.028
[20 empty] | 0.4301485 | 0.37 | 4484.869 |  |  | 0.4301485 | 0.37 | 6959.718 |  |  |  | 0.4301485 | 0.37 | 4046.777 |  |  | 0.4301485 | 0.37 | 3660.981
[20 empty] | 0.4289891 | 0.371 | 4479.997 |  |  | 0.4289891 | 0.371 | 6954.72 |  |  |  | 0.4289891 | 0.371 | 4043.545 |  |  | 0.4289891 | 0.371 | 3657.944
[20 empty] | 0.4278359 | 0.372 | 4475.141 |  |  | 0.4278359 | 0.372 | 6949.736 |  |  |  | 0.4278359 | 0.372 | 4040.322 |  |  | 0.4278359 | 0.372 | 3654.917
[20 empty] | 0.4266889 | 0.373 | 4470.302 |  |  | 0.4266889 | 0.373 | 6944.765 |  |  |  | 0.4266889 | 0.373 | 4037.11 |  |  | 0.4266889 | 0.373 | 3651.899
[20 empty] | 0.425548 | 0.374 | 4465.478 |  |  | 0.425548 | 0.374 | 6939.808 |  |  |  | 0.425548 | 0.374 | 4033.907 |  |  | 0.425548 | 0.374 | 3648.891
[20 empty] | 0.4244132 | 0.375 | 4460.67 |  |  | 0.4244132 | 0.375 | 6934.865 |  |  |  | 0.4244132 | 0.375 | 4030.715 |  |  | 0.4244132 | 0.375 | 3645.892
[20 empty] | 0.4232844 | 0.376 | 4455.878 |  |  | 0.4232844 | 0.376 | 6929.934 |  |  |  | 0.4232844 | 0.376 | 4027.533 |  |  | 0.4232844 | 0.376 | 3642.903
[20 empty] | 0.4221617 | 0.377 | 4451.102 |  |  | 0.4221617 | 0.377 | 6925.017 |  |  |  | 0.4221617 | 0.377 | 4024.36 |  |  | 0.4221617 | 0.377 | 3639.923
[20 empty] | 0.4210448 | 0.378 | 4446.342 |  |  | 0.4210448 | 0.378 | 6920.114 |  |  |  | 0.4210448 | 0.378 | 4021.197 |  |  | 0.4210448 | 0.378 | 3636.952
[20 empty] | 0.4199339 | 0.379 | 4441.597 |  |  | 0.4199339 | 0.379 | 6915.223 |  |  |  | 0.4199339 | 0.379 | 4018.044 |  |  | 0.4199339 | 0.379 | 3633.991
[20 empty] | 0.4188288 | 0.38 | 4436.868 |  |  | 0.4188288 | 0.38 | 6910.346 |  |  |  | 0.4188288 | 0.38 | 4014.901 |  |  | 0.4188288 | 0.38 | 3631.039
[20 empty] | 0.4177295 | 0.381 | 4432.154 |  |  | 0.4177295 | 0.381 | 6905.481 |  |  |  | 0.4177295 | 0.381 | 4011.767 |  |  | 0.4177295 | 0.381 | 3628.096
[20 empty] | 0.416636 | 0.382 | 4427.455 |  |  | 0.416636 | 0.382 | 6900.63 |  |  |  | 0.416636 | 0.382 | 4008.643 |  |  | 0.416636 | 0.382 | 3625.163
[20 empty] | 0.4155482 | 0.383 | 4422.772 |  |  | 0.4155482 | 0.383 | 6895.791 |  |  |  | 0.4155482 | 0.383 | 4005.528 |  |  | 0.4155482 | 0.383 | 3622.238
[20 empty] | 0.414466 | 0.384 | 4418.104 |  |  | 0.414466 | 0.384 | 6890.966 |  |  |  | 0.414466 | 0.384 | 4002.423 |  |  | 0.414466 | 0.384 | 3619.323
[20 empty] | 0.4133895 | 0.385 | 4413.451 |  |  | 0.4133895 | 0.385 | 6886.153 |  |  |  | 0.4133895 | 0.385 | 3999.327 |  |  | 0.4133895 | 0.385 | 3616.416
[20 empty] | 0.4123185 | 0.386 | 4408.813 |  |  | 0.4123185 | 0.386 | 6881.353 |  |  |  | 0.4123185 | 0.386 | 3996.24 |  |  | 0.4123185 | 0.386 | 3613.519
[20 empty] | 0.4112531 | 0.387 | 4404.19 |  |  | 0.4112531 | 0.387 | 6876.565 |  |  |  | 0.4112531 | 0.387 | 3993.163 |  |  | 0.4112531 | 0.387 | 3610.63
[20 empty] | 0.4101932 | 0.388 | 4399.581 |  |  | 0.4101932 | 0.388 | 6871.79 |  |  |  | 0.4101932 | 0.388 | 3990.095 |  |  | 0.4101932 | 0.388 | 3607.751
[20 empty] | 0.4091387 | 0.389 | 4394.988 |  |  | 0.4091387 | 0.389 | 6867.028 |  |  |  | 0.4091387 | 0.389 | 3987.037 |  |  | 0.4091387 | 0.389 | 3604.88
[20 empty] | 0.4080896 | 0.39 | 4390.409 |  |  | 0.4080896 | 0.39 | 6862.278 |  |  |  | 0.4080896 | 0.39 | 3983.987 |  |  | 0.4080896 | 0.39 | 3602.018
[20 empty] | 0.4070459 | 0.391 | 4385.845 |  |  | 0.4070459 | 0.391 | 6857.541 |  |  |  | 0.4070459 | 0.391 | 3980.947 |  |  | 0.4070459 | 0.391 | 3599.164
[20 empty] | 0.4060075 | 0.392 | 4381.295 |  |  | 0.4060075 | 0.392 | 6852.816 |  |  |  | 0.4060075 | 0.392 | 3977.916 |  |  | 0.4060075 | 0.392 | 3596.32
[20 empty] | 0.4049744 | 0.393 | 4376.759 |  |  | 0.4049744 | 0.393 | 6848.103 |  |  |  | 0.4049744 | 0.393 | 3974.894 |  |  | 0.4049744 | 0.393 | 3593.484
[20 empty] | 0.4039466 | 0.394 | 4372.238 |  |  | 0.4039466 | 0.394 | 6843.403 |  |  |  | 0.4039466 | 0.394 | 3971.88 |  |  | 0.4039466 | 0.394 | 3590.656
[20 empty] | 0.4029239 | 0.395 | 4367.732 |  |  | 0.4029239 | 0.395 | 6838.714 |  |  |  | 0.4029239 | 0.395 | 3968.876 |  |  | 0.4029239 | 0.395 | 3587.837
[20 empty] | 0.4019064 | 0.396 | 4363.239 |  |  | 0.4019064 | 0.396 | 6834.038 |  |  |  | 0.4019064 | 0.396 | 3965.881 |  |  | 0.4019064 | 0.396 | 3585.027
[20 empty] | 0.4008941 | 0.397 | 4358.761 |  |  | 0.4008941 | 0.397 | 6829.374 |  |  |  | 0.4008941 | 0.397 | 3962.894 |  |  | 0.4008941 | 0.397 | 3582.225
[20 empty] | 0.3998868 | 0.398 | 4354.296 |  |  | 0.3998868 | 0.398 | 6824.722 |  |  |  | 0.3998868 | 0.398 | 3959.916 |  |  | 0.3998868 | 0.398 | 3579.431
[20 empty] | 0.3988846 | 0.399 | 4349.846 |  |  | 0.3988846 | 0.399 | 6820.082 |  |  |  | 0.3988846 | 0.399 | 3956.947 |  |  | 0.3988846 | 0.399 | 3576.646
[20 empty] | 0.3978874 | 0.4 | 4345.41 |  |  | 0.3978874 | 0.4 | 6815.453 |  |  |  | 0.3978874 | 0.4 | 3953.987 |  |  | 0.3978874 | 0.4 | 3573.869
[20 empty] | 0.3968951 | 0.401 | 4340.987 |  |  | 0.3968951 | 0.401 | 6810.837 |  |  |  | 0.3968951 | 0.401 | 3951.035 |  |  | 0.3968951 | 0.401 | 3571.1
[20 empty] | 0.3959078 | 0.402 | 4336.578 |  |  | 0.3959078 | 0.402 | 6806.232 |  |  |  | 0.3959078 | 0.402 | 3948.092 |  |  | 0.3959078 | 0.402 | 3568.339
[20 empty] | 0.3949254 | 0.403 | 4332.183 |  |  | 0.3949254 | 0.403 | 6801.639 |  |  |  | 0.3949254 | 0.403 | 3945.157 |  |  | 0.3949254 | 0.403 | 3565.587
[20 empty] | 0.3939479 | 0.404 | 4327.801 |  |  | 0.3939479 | 0.404 | 6797.058 |  |  |  | 0.3939479 | 0.404 | 3942.231 |  |  | 0.3939479 | 0.404 | 3562.843
[20 empty] | 0.3929752 | 0.405 | 4323.433 |  |  | 0.3929752 | 0.405 | 6792.488 |  |  |  | 0.3929752 | 0.405 | 3939.313 |  |  | 0.3929752 | 0.405 | 3560.106
[20 empty] | 0.3920072 | 0.406 | 4319.079 |  |  | 0.3920072 | 0.406 | 6787.93 |  |  |  | 0.3920072 | 0.406 | 3936.404 |  |  | 0.3920072 | 0.406 | 3557.378
[20 empty] | 0.3910441 | 0.407 | 4314.737 |  |  | 0.3910441 | 0.407 | 6783.383 |  |  |  | 0.3910441 | 0.407 | 3933.504 |  |  | 0.3910441 | 0.407 | 3554.658
[20 empty] | 0.3900856 | 0.408 | 4310.409 |  |  | 0.3900856 | 0.408 | 6778.848 |  |  |  | 0.3900856 | 0.408 | 3930.611 |  |  | 0.3900856 | 0.408 | 3551.946
[20 empty] | 0.3891319 | 0.409 | 4306.095 |  |  | 0.3891319 | 0.409 | 6774.324 |  |  |  | 0.3891319 | 0.409 | 3927.727 |  |  | 0.3891319 | 0.409 | 3549.242
[20 empty] | 0.3881828 | 0.41 | 4301.793 |  |  | 0.3881828 | 0.41 | 6769.812 |  |  |  | 0.3881828 | 0.41 | 3924.851 |  |  | 0.3881828 | 0.41 | 3546.546
[20 empty] | 0.3872383 | 0.411 | 4297.505 |  |  | 0.3872383 | 0.411 | 6765.311 |  |  |  | 0.3872383 | 0.411 | 3921.983 |  |  | 0.3872383 | 0.411 | 3543.857
[20 empty] | 0.3862984 | 0.412 | 4293.23 |  |  | 0.3862984 | 0.412 | 6760.821 |  |  |  | 0.3862984 | 0.412 | 3919.124 |  |  | 0.3862984 | 0.412 | 3541.176
[20 empty] | 0.3853631 | 0.413 | 4288.967 |  |  | 0.3853631 | 0.413 | 6756.342 |  |  |  | 0.3853631 | 0.413 | 3916.272 |  |  | 0.3853631 | 0.413 | 3538.504
[20 empty] | 0.3844322 | 0.414 | 4284.718 |  |  | 0.3844322 | 0.414 | 6751.874 |  |  |  | 0.3844322 | 0.414 | 3913.429 |  |  | 0.3844322 | 0.414 | 3535.838
[20 empty] | 0.3835059 | 0.415 | 4280.481 |  |  | 0.3835059 | 0.415 | 6747.418 |  |  |  | 0.3835059 | 0.415 | 3910.594 |  |  | 0.3835059 | 0.415 | 3533.181
[20 empty] | 0.382584 | 0.416 | 4276.258 |  |  | 0.382584 | 0.416 | 6742.972 |  |  |  | 0.382584 | 0.416 | 3907.767 |  |  | 0.382584 | 0.416 | 3530.531
[20 empty] | 0.3816665 | 0.417 | 4272.046 |  |  | 0.3816665 | 0.417 | 6738.538 |  |  |  | 0.3816665 | 0.417 | 3904.947 |  |  | 0.3816665 | 0.417 | 3527.889
[20 empty] | 0.3807535 | 0.418 | 4267.848 |  |  | 0.3807535 | 0.418 | 6734.114 |  |  |  | 0.3807535 | 0.418 | 3902.136 |  |  | 0.3807535 | 0.418 | 3525.254
[20 empty] | 0.3798447 | 0.419 | 4263.662 |  |  | 0.3798447 | 0.419 | 6729.701 |  |  |  | 0.3798447 | 0.419 | 3899.333 |  |  | 0.3798447 | 0.419 | 3522.627
[20 empty] | 0.3789403 | 0.42 | 4259.489 |  |  | 0.3789403 | 0.42 | 6725.299 |  |  |  | 0.3789403 | 0.42 | 3896.537 |  |  | 0.3789403 | 0.42 | 3520.007
[20 empty] | 0.3780402 | 0.421 | 4255.328 |  |  | 0.3780402 | 0.421 | 6720.908 |  |  |  | 0.3780402 | 0.421 | 3893.749 |  |  | 0.3780402 | 0.421 | 3517.395
[20 empty] | 0.3771444 | 0.422 | 4251.179 |  |  | 0.3771444 | 0.422 | 6716.528 |  |  |  | 0.3771444 | 0.422 | 3890.969 |  |  | 0.3771444 | 0.422 | 3514.79
[20 empty] | 0.3762528 | 0.423 | 4247.043 |  |  | 0.3762528 | 0.423 | 6712.158 |  |  |  | 0.3762528 | 0.423 | 3888.197 |  |  | 0.3762528 | 0.423 | 3512.192
[20 empty] | 0.3753654 | 0.424 | 4242.919 |  |  | 0.3753654 | 0.424 | 6707.799 |  |  |  | 0.3753654 | 0.424 | 3885.432 |  |  | 0.3753654 | 0.424 | 3509.602
[20 empty] | 0.3744822 | 0.425 | 4238.808 |  |  | 0.3744822 | 0.425 | 6703.451 |  |  |  | 0.3744822 | 0.425 | 3882.675 |  |  | 0.3744822 | 0.425 | 3507.019
[20 empty] | 0.3736032 | 0.426 | 4234.708 |  |  | 0.3736032 | 0.426 | 6699.113 |  |  |  | 0.3736032 | 0.426 | 3879.926 |  |  | 0.3736032 | 0.426 | 3504.444
[20 empty] | 0.3727282 | 0.427 | 4230.621 |  |  | 0.3727282 | 0.427 | 6694.785 |  |  |  | 0.3727282 | 0.427 | 3877.184 |  |  | 0.3727282 | 0.427 | 3501.875
[20 empty] | 0.3718573 | 0.428 | 4226.545 |  |  | 0.3718573 | 0.428 | 6690.468 |  |  |  | 0.3718573 | 0.428 | 3874.45 |  |  | 0.3718573 | 0.428 | 3499.314
[20 empty] | 0.3709905 | 0.429 | 4222.482 |  |  | 0.3709905 | 0.429 | 6686.162 |  |  |  | 0.3709905 | 0.429 | 3871.723 |  |  | 0.3709905 | 0.429 | 3496.76
[20 empty] | 0.3701278 | 0.43 | 4218.43 |  |  | 0.3701278 | 0.43 | 6681.865 |  |  |  | 0.3701278 | 0.43 | 3869.004 |  |  | 0.3701278 | 0.43 | 3494.213
[20 empty] | 0.369269 | 0.431 | 4214.39 |  |  | 0.369269 | 0.431 | 6677.579 |  |  |  | 0.369269 | 0.431 | 3866.292 |  |  | 0.369269 | 0.431 | 3491.674
[20 empty] | 0.3684142 | 0.432 | 4210.363 |  |  | 0.3684142 | 0.432 | 6673.304 |  |  |  | 0.3684142 | 0.432 | 3863.588 |  |  | 0.3684142 | 0.432 | 3489.141
[20 empty] | 0.3675634 | 0.433 | 4206.346 |  |  | 0.3675634 | 0.433 | 6669.038 |  |  |  | 0.3675634 | 0.433 | 3860.89 |  |  | 0.3675634 | 0.433 | 3486.615
[20 empty] | 0.3667165 | 0.434 | 4202.342 |  |  | 0.3667165 | 0.434 | 6664.783 |  |  |  | 0.3667165 | 0.434 | 3858.201 |  |  | 0.3667165 | 0.434 | 3484.096
[20 empty] | 0.3658734 | 0.435 | 4198.349 |  |  | 0.3658734 | 0.435 | 6660.537 |  |  |  | 0.3658734 | 0.435 | 3855.518 |  |  | 0.3658734 | 0.435 | 3481.584
[20 empty] | 0.3650343 | 0.436 | 4194.367 |  |  | 0.3650343 | 0.436 | 6656.302 |  |  |  | 0.3650343 | 0.436 | 3852.843 |  |  | 0.3650343 | 0.436 | 3479.08
[20 empty] | 0.364199 | 0.437 | 4190.397 |  |  | 0.364199 | 0.437 | 6652.077 |  |  |  | 0.364199 | 0.437 | 3850.175 |  |  | 0.364199 | 0.437 | 3476.582
[20 empty] | 0.3633674 | 0.438 | 4186.439 |  |  | 0.3633674 | 0.438 | 6647.862 |  |  |  | 0.3633674 | 0.438 | 3847.514 |  |  | 0.3633674 | 0.438 | 3474.09
[20 empty] | 0.3625397 | 0.439 | 4182.492 |  |  | 0.3625397 | 0.439 | 6643.657 |  |  |  | 0.3625397 | 0.439 | 3844.86 |  |  | 0.3625397 | 0.439 | 3471.606
[20 empty] | 0.3617158 | 0.44 | 4178.556 |  |  | 0.3617158 | 0.44 | 6639.462 |  |  |  | 0.3617158 | 0.44 | 3842.214 |  |  | 0.3617158 | 0.44 | 3469.128
[20 empty] | 0.3608956 | 0.441 | 4174.632 |  |  | 0.3608956 | 0.441 | 6635.276 |  |  |  | 0.3608956 | 0.441 | 3839.574 |  |  | 0.3608956 | 0.441 | 3466.658
[20 empty] | 0.3600791 | 0.442 | 4170.718 |  |  | 0.3600791 | 0.442 | 6631.101 |  |  |  | 0.3600791 | 0.442 | 3836.942 |  |  | 0.3600791 | 0.442 | 3464.193
[20 empty] | 0.3592662 | 0.443 | 4166.816 |  |  | 0.3592662 | 0.443 | 6626.935 |  |  |  | 0.3592662 | 0.443 | 3834.317 |  |  | 0.3592662 | 0.443 | 3461.736
[20 empty] | 0.3584571 | 0.444 | 4162.925 |  |  | 0.3584571 | 0.444 | 6622.779 |  |  |  | 0.3584571 | 0.444 | 3831.698 |  |  | 0.3584571 | 0.444 | 3459.285
[20 empty] | 0.3576516 | 0.445 | 4159.045 |  |  | 0.3576516 | 0.445 | 6618.632 |  |  |  | 0.3576516 | 0.445 | 3829.087 |  |  | 0.3576516 | 0.445 | 3456.841
[20 empty] | 0.3568496 | 0.446 | 4155.176 |  |  | 0.3568496 | 0.446 | 6614.496 |  |  |  | 0.3568496 | 0.446 | 3826.482 |  |  | 0.3568496 | 0.446 | 3454.403
[20 empty] | 0.3560513 | 0.447 | 4151.318 |  |  | 0.3560513 | 0.447 | 6610.368 |  |  |  | 0.3560513 | 0.447 | 3823.884 |  |  | 0.3560513 | 0.447 | 3451.972
[20 empty] | 0.3552566 | 0.448 | 4147.471 |  |  | 0.3552566 | 0.448 | 6606.251 |  |  |  | 0.3552566 | 0.448 | 3821.293 |  |  | 0.3552566 | 0.448 | 3449.548
[20 empty] | 0.3544654 | 0.449 | 4143.635 |  |  | 0.3544654 | 0.449 | 6602.143 |  |  |  | 0.3544654 | 0.449 | 3818.709 |  |  | 0.3544654 | 0.449 | 3447.13
[20 empty] | 0.3536777 | 0.45 | 4139.81 |  |  | 0.3536777 | 0.45 | 6598.044 |  |  |  | 0.3536777 | 0.45 | 3816.132 |  |  | 0.3536777 | 0.45 | 3444.718
[20 empty] | 0.3528934 | 0.451 | 4135.995 |  |  | 0.3528934 | 0.451 | 6593.955 |  |  |  | 0.3528934 | 0.451 | 3813.561 |  |  | 0.3528934 | 0.451 | 3442.313
[20 empty] | 0.3521127 | 0.452 | 4132.191 |  |  | 0.3521127 | 0.452 | 6589.875 |  |  |  | 0.3521127 | 0.452 | 3810.998 |  |  | 0.3521127 | 0.452 | 3439.915
[20 empty] | 0.3513354 | 0.453 | 4128.397 |  |  | 0.3513354 | 0.453 | 6585.805 |  |  |  | 0.3513354 | 0.453 | 3808.441 |  |  | 0.3513354 | 0.453 | 3437.522
[20 empty] | 0.3505615 | 0.454 | 4124.615 |  |  | 0.3505615 | 0.454 | 6581.744 |  |  |  | 0.3505615 | 0.454 | 3805.89 |  |  | 0.3505615 | 0.454 | 3435.136
[20 empty] | 0.3497911 | 0.455 | 4120.842 |  |  | 0.3497911 | 0.455 | 6577.692 |  |  |  | 0.3497911 | 0.455 | 3803.346 |  |  | 0.3497911 | 0.455 | 3432.757
[20 empty] | 0.349024 | 0.456 | 4117.081 |  |  | 0.349024 | 0.456 | 6573.649 |  |  |  | 0.349024 | 0.456 | 3800.809 |  |  | 0.349024 | 0.456 | 3430.383
[20 empty] | 0.3482603 | 0.457 | 4113.329 |  |  | 0.3482603 | 0.457 | 6569.616 |  |  |  | 0.3482603 | 0.457 | 3798.278 |  |  | 0.3482603 | 0.457 | 3428.016
[20 empty] | 0.3474999 | 0.458 | 4109.588 |  |  | 0.3474999 | 0.458 | 6565.592 |  |  |  | 0.3474999 | 0.458 | 3795.754 |  |  | 0.3474999 | 0.458 | 3425.655
[20 empty] | 0.3467428 | 0.459 | 4105.858 |  |  | 0.3467428 | 0.459 | 6561.577 |  |  |  | 0.3467428 | 0.459 | 3793.237 |  |  | 0.3467428 | 0.459 | 3423.3
[20 empty] | 0.345989 | 0.46 | 4102.137 |  |  | 0.345989 | 0.46 | 6557.571 |  |  |  | 0.345989 | 0.46 | 3790.725 |  |  | 0.345989 | 0.46 | 3420.952
[20 empty] | 0.3452385 | 0.461 | 4098.427 |  |  | 0.3452385 | 0.461 | 6553.574 |  |  |  | 0.3452385 | 0.461 | 3788.221 |  |  | 0.3452385 | 0.461 | 3418.609
[20 empty] | 0.3444912 | 0.462 | 4094.727 |  |  | 0.3444912 | 0.462 | 6549.586 |  |  |  | 0.3444912 | 0.462 | 3785.722 |  |  | 0.3444912 | 0.462 | 3416.273
[20 empty] | 0.3437472 | 0.463 | 4091.037 |  |  | 0.3437472 | 0.463 | 6545.607 |  |  |  | 0.3437472 | 0.463 | 3783.23 |  |  | 0.3437472 | 0.463 | 3413.943
[20 empty] | 0.3430063 | 0.464 | 4087.358 |  |  | 0.3430063 | 0.464 | 6541.637 |  |  |  | 0.3430063 | 0.464 | 3780.745 |  |  | 0.3430063 | 0.464 | 3411.618
[20 empty] | 0.3422687 | 0.465 | 4083.688 |  |  | 0.3422687 | 0.465 | 6537.676 |  |  |  | 0.3422687 | 0.465 | 3778.266 |  |  | 0.3422687 | 0.465 | 3409.3
[20 empty] | 0.3415342 | 0.466 | 4080.029 |  |  | 0.3415342 | 0.466 | 6533.724 |  |  |  | 0.3415342 | 0.466 | 3775.793 |  |  | 0.3415342 | 0.466 | 3406.988
[20 empty] | 0.3408029 | 0.467 | 4076.379 |  |  | 0.3408029 | 0.467 | 6529.781 |  |  |  | 0.3408029 | 0.467 | 3773.326 |  |  | 0.3408029 | 0.467 | 3404.682
[20 empty] | 0.3400747 | 0.468 | 4072.739 |  |  | 0.3400747 | 0.468 | 6525.846 |  |  |  | 0.3400747 | 0.468 | 3770.866 |  |  | 0.3400747 | 0.468 | 3402.382
[20 empty] | 0.3393496 | 0.469 | 4069.109 |  |  | 0.3393496 | 0.469 | 6521.92 |  |  |  | 0.3393496 | 0.469 | 3768.411 |  |  | 0.3393496 | 0.469 | 3400.087
[20 empty] | 0.3386275 | 0.47 | 4065.489 |  |  | 0.3386275 | 0.47 | 6518.003 |  |  |  | 0.3386275 | 0.47 | 3765.963 |  |  | 0.3386275 | 0.47 | 3397.799
[20 empty] | 0.3379086 | 0.471 | 4061.879 |  |  | 0.3379086 | 0.471 | 6514.095 |  |  |  | 0.3379086 | 0.471 | 3763.522 |  |  | 0.3379086 | 0.471 | 3395.516
[20 empty] | 0.3371927 | 0.472 | 4058.279 |  |  | 0.3371927 | 0.472 | 6510.195 |  |  |  | 0.3371927 | 0.472 | 3761.086 |  |  | 0.3371927 | 0.472 | 3393.239
[20 empty] | 0.3364798 | 0.473 | 4054.688 |  |  | 0.3364798 | 0.473 | 6506.304 |  |  |  | 0.3364798 | 0.473 | 3758.656 |  |  | 0.3364798 | 0.473 | 3390.969
[20 empty] | 0.3357699 | 0.474 | 4051.107 |  |  | 0.3357699 | 0.474 | 6502.421 |  |  |  | 0.3357699 | 0.474 | 3756.233 |  |  | 0.3357699 | 0.474 | 3388.703
[20 empty] | 0.335063 | 0.475 | 4047.535 |  |  | 0.335063 | 0.475 | 6498.547 |  |  |  | 0.335063 | 0.475 | 3753.815 |  |  | 0.335063 | 0.475 | 3386.444
[20 empty] | 0.3343591 | 0.476 | 4043.973 |  |  | 0.3343591 | 0.476 | 6494.682 |  |  |  | 0.3343591 | 0.476 | 3751.404 |  |  | 0.3343591 | 0.476 | 3384.19
[20 empty] | 0.3336582 | 0.477 | 4040.421 |  |  | 0.3336582 | 0.477 | 6490.824 |  |  |  | 0.3336582 | 0.477 | 3748.998 |  |  | 0.3336582 | 0.477 | 3381.942
[20 empty] | 0.3329601 | 0.478 | 4036.877 |  |  | 0.3329601 | 0.478 | 6486.976 |  |  |  | 0.3329601 | 0.478 | 3746.599 |  |  | 0.3329601 | 0.478 | 3379.7
[20 empty] | 0.332265 | 0.479 | 4033.344 |  |  | 0.332265 | 0.479 | 6483.136 |  |  |  | 0.332265 | 0.479 | 3744.205 |  |  | 0.332265 | 0.479 | 3377.463
[20 empty] | 0.3315728 | 0.48 | 4029.82 |  |  | 0.3315728 | 0.48 | 6479.304 |  |  |  | 0.3315728 | 0.48 | 3741.818 |  |  | 0.3315728 | 0.48 | 3375.232
[20 empty] | 0.3308835 | 0.481 | 4026.305 |  |  | 0.3308835 | 0.481 | 6475.48 |  |  |  | 0.3308835 | 0.481 | 3739.436 |  |  | 0.3308835 | 0.481 | 3373.007
[20 empty] | 0.330197 | 0.482 | 4022.799 |  |  | 0.330197 | 0.482 | 6471.665 |  |  |  | 0.330197 | 0.482 | 3737.06 |  |  | 0.330197 | 0.482 | 3370.787
[20 empty] | 0.3295133 | 0.483 | 4019.303 |  |  | 0.3295133 | 0.483 | 6467.858 |  |  |  | 0.3295133 | 0.483 | 3734.69 |  |  | 0.3295133 | 0.483 | 3368.573
[20 empty] | 0.3288325 | 0.484 | 4015.816 |  |  | 0.3288325 | 0.484 | 6464.059 |  |  |  | 0.3288325 | 0.484 | 3732.326 |  |  | 0.3288325 | 0.484 | 3366.364
[20 empty] | 0.3281545 | 0.485 | 4012.338 |  |  | 0.3281545 | 0.485 | 6460.269 |  |  |  | 0.3281545 | 0.485 | 3729.967 |  |  | 0.3281545 | 0.485 | 3364.161
[20 empty] | 0.3274793 | 0.486 | 4008.869 |  |  | 0.3274793 | 0.486 | 6456.487 |  |  |  | 0.3274793 | 0.486 | 3727.614 |  |  | 0.3274793 | 0.486 | 3361.963
[20 empty] | 0.3268069 | 0.487 | 4005.409 |  |  | 0.3268069 | 0.487 | 6452.712 |  |  |  | 0.3268069 | 0.487 | 3725.267 |  |  | 0.3268069 | 0.487 | 3359.771
[20 empty] | 0.3261372 | 0.488 | 4001.959 |  |  | 0.3261372 | 0.488 | 6448.946 |  |  |  | 0.3261372 | 0.488 | 3722.926 |  |  | 0.3261372 | 0.488 | 3357.584
[20 empty] | 0.3254702 | 0.489 | 3998.517 |  |  | 0.3254702 | 0.489 | 6445.188 |  |  |  | 0.3254702 | 0.489 | 3720.591 |  |  | 0.3254702 | 0.489 | 3355.402
[20 empty] | 0.324806 | 0.49 | 3995.084 |  |  | 0.324806 | 0.49 | 6441.438 |  |  |  | 0.324806 | 0.49 | 3718.261 |  |  | 0.324806 | 0.49 | 3353.226
[20 empty] | 0.3241445 | 0.491 | 3991.661 |  |  | 0.3241445 | 0.491 | 6437.696 |  |  |  | 0.3241445 | 0.491 | 3715.937 |  |  | 0.3241445 | 0.491 | 3351.056
[20 empty] | 0.3234857 | 0.492 | 3988.246 |  |  | 0.3234857 | 0.492 | 6433.962 |  |  |  | 0.3234857 | 0.492 | 3713.618 |  |  | 0.3234857 | 0.492 | 3348.89
[20 empty] | 0.3228295 | 0.493 | 3984.84 |  |  | 0.3228295 | 0.493 | 6430.236 |  |  |  | 0.3228295 | 0.493 | 3711.305 |  |  | 0.3228295 | 0.493 | 3346.73
[20 empty] | 0.322176 | 0.494 | 3981.443 |  |  | 0.322176 | 0.494 | 6426.518 |  |  |  | 0.322176 | 0.494 | 3708.997 |  |  | 0.322176 | 0.494 | 3344.575
[20 empty] | 0.3215251 | 0.495 | 3978.054 |  |  | 0.3215251 | 0.495 | 6422.808 |  |  |  | 0.3215251 | 0.495 | 3706.696 |  |  | 0.3215251 | 0.495 | 3342.426
[20 empty] | 0.3208769 | 0.496 | 3974.675 |  |  | 0.3208769 | 0.496 | 6419.106 |  |  |  | 0.3208769 | 0.496 | 3704.399 |  |  | 0.3208769 | 0.496 | 3340.282
[20 empty] | 0.3202313 | 0.497 | 3971.304 |  |  | 0.3202313 | 0.497 | 6415.411 |  |  |  | 0.3202313 | 0.497 | 3702.108 |  |  | 0.3202313 | 0.497 | 3338.143
[20 empty] | 0.3195882 | 0.498 | 3967.941 |  |  | 0.3195882 | 0.498 | 6411.724 |  |  |  | 0.3195882 | 0.498 | 3699.823 |  |  | 0.3195882 | 0.498 | 3336.009
[20 empty] | 0.3189478 | 0.499 | 3964.588 |  |  | 0.3189478 | 0.499 | 6408.045 |  |  |  | 0.3189478 | 0.499 | 3697.543 |  |  | 0.3189478 | 0.499 | 3333.88
[20 empty] | 0.3183099 | 0.5 | 3961.243 |  |  | 0.3183099 | 0.5 | 6404.374 |  |  |  | 0.3183099 | 0.5 | 3695.268 |  |  | 0.3183099 | 0.5 | 3331.757
[20 empty] | 0.3176745 | 0.501 | 3957.906 |  |  | 0.3176745 | 0.501 | 6400.711 |  |  |  | 0.3176745 | 0.501 | 3692.999 |  |  | 0.3176745 | 0.501 | 3329.638
[20 empty] | 0.3170417 | 0.502 | 3954.578 |  |  | 0.3170417 | 0.502 | 6397.055 |  |  |  | 0.3170417 | 0.502 | 3690.735 |  |  | 0.3170417 | 0.502 | 3327.525
[20 empty] | 0.3164114 | 0.503 | 3951.259 |  |  | 0.3164114 | 0.503 | 6393.407 |  |  |  | 0.3164114 | 0.503 | 3688.477 |  |  | 0.3164114 | 0.503 | 3325.417
[20 empty] | 0.3157836 | 0.504 | 3947.948 |  |  | 0.3157836 | 0.504 | 6389.766 |  |  |  | 0.3157836 | 0.504 | 3686.224 |  |  | 0.3157836 | 0.504 | 3323.314
[20 empty] | 0.3151583 | 0.505 | 3944.645 |  |  | 0.3151583 | 0.505 | 6386.133 |  |  |  | 0.3151583 | 0.505 | 3683.976 |  |  | 0.3151583 | 0.505 | 3321.216
[20 empty] | 0.3145355 | 0.506 | 3941.351 |  |  | 0.3145355 | 0.506 | 6382.508 |  |  |  | 0.3145355 | 0.506 | 3681.733 |  |  | 0.3145355 | 0.506 | 3319.123
[20 empty] | 0.3139151 | 0.507 | 3938.065 |  |  | 0.3139151 | 0.507 | 6378.89 |  |  |  | 0.3139151 | 0.507 | 3679.496 |  |  | 0.3139151 | 0.507 | 3317.035
[20 empty] | 0.3132971 | 0.508 | 3934.787 |  |  | 0.3132971 | 0.508 | 6375.279 |  |  |  | 0.3132971 | 0.508 | 3677.264 |  |  | 0.3132971 | 0.508 | 3314.952
[20 empty] | 0.3126816 | 0.509 | 3931.518 |  |  | 0.3126816 | 0.509 | 6371.676 |  |  |  | 0.3126816 | 0.509 | 3675.037 |  |  | 0.3126816 | 0.509 | 3312.874
[20 empty] | 0.3120685 | 0.51 | 3928.256 |  |  | 0.3120685 | 0.51 | 6368.081 |  |  |  | 0.3120685 | 0.51 | 3672.816 |  |  | 0.3120685 | 0.51 | 3310.801
[20 empty] | 0.3114578 | 0.511 | 3925.003 |  |  | 0.3114578 | 0.511 | 6364.493 |  |  |  | 0.3114578 | 0.511 | 3670.6 |  |  | 0.3114578 | 0.511 | 3308.732
[20 empty] | 0.3108495 | 0.512 | 3921.759 |  |  | 0.3108495 | 0.512 | 6360.912 |  |  |  | 0.3108495 | 0.512 | 3668.388 |  |  | 0.3108495 | 0.512 | 3306.669
[20 empty] | 0.3102436 | 0.513 | 3918.522 |  |  | 0.3102436 | 0.513 | 6357.339 |  |  |  | 0.3102436 | 0.513 | 3666.182 |  |  | 0.3102436 | 0.513 | 3304.611
[20 empty] | 0.30964 | 0.514 | 3915.293 |  |  | 0.30964 | 0.514 | 6353.772 |  |  |  | 0.30964 | 0.514 | 3663.981 |  |  | 0.30964 | 0.514 | 3302.557
[20 empty] | 0.3090387 | 0.515 | 3912.073 |  |  | 0.3090387 | 0.515 | 6350.214 |  |  |  | 0.3090387 | 0.515 | 3661.785 |  |  | 0.3090387 | 0.515 | 3300.509
[20 empty] | 0.3084398 | 0.516 | 3908.86 |  |  | 0.3084398 | 0.516 | 6346.662 |  |  |  | 0.3084398 | 0.516 | 3659.595 |  |  | 0.3084398 | 0.516 | 3298.465
[20 empty] | 0.3078432 | 0.517 | 3905.656 |  |  | 0.3078432 | 0.517 | 6343.118 |  |  |  | 0.3078432 | 0.517 | 3657.409 |  |  | 0.3078432 | 0.517 | 3296.426
[20 empty] | 0.3072489 | 0.518 | 3902.459 |  |  | 0.3072489 | 0.518 | 6339.581 |  |  |  | 0.3072489 | 0.518 | 3655.228 |  |  | 0.3072489 | 0.518 | 3294.391
[20 empty] | 0.3066569 | 0.519 | 3899.27 |  |  | 0.3066569 | 0.519 | 6336.051 |  |  |  | 0.3066569 | 0.519 | 3653.053 |  |  | 0.3066569 | 0.519 | 3292.362
[20 empty] | 0.3060672 | 0.52 | 3896.089 |  |  | 0.3060672 | 0.52 | 6332.529 |  |  |  | 0.3060672 | 0.52 | 3650.882 |  |  | 0.3060672 | 0.52 | 3290.337
[20 empty] | 0.3054797 | 0.521 | 3892.917 |  |  | 0.3054797 | 0.521 | 6329.013 |  |  |  | 0.3054797 | 0.521 | 3648.716 |  |  | 0.3054797 | 0.521 | 3288.317
[20 empty] | 0.3048945 | 0.522 | 3889.751 |  |  | 0.3048945 | 0.522 | 6325.505 |  |  |  | 0.3048945 | 0.522 | 3646.555 |  |  | 0.3048945 | 0.522 | 3286.302
[20 empty] | 0.3043116 | 0.523 | 3886.594 |  |  | 0.3043116 | 0.523 | 6322.004 |  |  |  | 0.3043116 | 0.523 | 3644.4 |  |  | 0.3043116 | 0.523 | 3284.291
[20 empty] | 0.3037308 | 0.524 | 3883.444 |  |  | 0.3037308 | 0.524 | 6318.509 |  |  |  | 0.3037308 | 0.524 | 3642.249 |  |  | 0.3037308 | 0.524 | 3282.285
[20 empty] | 0.3031523 | 0.525 | 3880.303 |  |  | 0.3031523 | 0.525 | 6315.022 |  |  |  | 0.3031523 | 0.525 | 3640.103 |  |  | 0.3031523 | 0.525 | 3280.283
[20 empty] | 0.3025759 | 0.526 | 3877.168 |  |  | 0.3025759 | 0.526 | 6311.542 |  |  |  | 0.3025759 | 0.526 | 3637.961 |  |  | 0.3025759 | 0.526 | 3278.287
[20 empty] | 0.3020018 | 0.527 | 3874.042 |  |  | 0.3020018 | 0.527 | 6308.069 |  |  |  | 0.3020018 | 0.527 | 3635.825 |  |  | 0.3020018 | 0.527 | 3276.294
[20 empty] | 0.3014298 | 0.528 | 3870.923 |  |  | 0.3014298 | 0.528 | 6304.603 |  |  |  | 0.3014298 | 0.528 | 3633.694 |  |  | 0.3014298 | 0.528 | 3274.307
[20 empty] | 0.30086 | 0.529 | 3867.812 |  |  | 0.30086 | 0.529 | 6301.143 |  |  |  | 0.30086 | 0.529 | 3631.567 |  |  | 0.30086 | 0.529 | 3272.324
[20 empty] | 0.3002923 | 0.53 | 3864.708 |  |  | 0.3002923 | 0.53 | 6297.691 |  |  |  | 0.3002923 | 0.53 | 3629.445 |  |  | 0.3002923 | 0.53 | 3270.345
[20 empty] | 0.2997268 | 0.531 | 3861.612 |  |  | 0.2997268 | 0.531 | 6294.246 |  |  |  | 0.2997268 | 0.531 | 3627.328 |  |  | 0.2997268 | 0.531 | 3268.372
[20 empty] | 0.2991634 | 0.532 | 3858.523 |  |  | 0.2991634 | 0.532 | 6290.807 |  |  |  | 0.2991634 | 0.532 | 3625.216 |  |  | 0.2991634 | 0.532 | 3266.402
[20 empty] | 0.2986021 | 0.533 | 3855.442 |  |  | 0.2986021 | 0.533 | 6287.375 |  |  |  | 0.2986021 | 0.533 | 3623.108 |  |  | 0.2986021 | 0.533 | 3264.437
[20 empty] | 0.298043 | 0.534 | 3852.368 |  |  | 0.298043 | 0.534 | 6283.95 |  |  |  | 0.298043 | 0.534 | 3621.005 |  |  | 0.298043 | 0.534 | 3262.477
[20 empty] | 0.2974859 | 0.535 | 3849.302 |  |  | 0.2974859 | 0.535 | 6280.532 |  |  |  | 0.2974859 | 0.535 | 3618.907 |  |  | 0.2974859 | 0.535 | 3260.521
[20 empty] | 0.2969309 | 0.536 | 3846.243 |  |  | 0.2969309 | 0.536 | 6277.12 |  |  |  | 0.2969309 | 0.536 | 3616.814 |  |  | 0.2969309 | 0.536 | 3258.569
[20 empty] | 0.2963779 | 0.537 | 3843.191 |  |  | 0.2963779 | 0.537 | 6273.716 |  |  |  | 0.2963779 | 0.537 | 3614.725 |  |  | 0.2963779 | 0.537 | 3256.622
[20 empty] | 0.295827 | 0.538 | 3840.147 |  |  | 0.295827 | 0.538 | 6270.318 |  |  |  | 0.295827 | 0.538 | 3612.64 |  |  | 0.295827 | 0.538 | 3254.68
[20 empty] | 0.2952782 | 0.539 | 3837.11 |  |  | 0.2952782 | 0.539 | 6266.926 |  |  |  | 0.2952782 | 0.539 | 3610.561 |  |  | 0.2952782 | 0.539 | 3252.741
[20 empty] | 0.2947314 | 0.54 | 3834.08 |  |  | 0.2947314 | 0.54 | 6263.542 |  |  |  | 0.2947314 | 0.54 | 3608.486 |  |  | 0.2947314 | 0.54 | 3250.807
[20 empty] | 0.2941866 | 0.541 | 3831.057 |  |  | 0.2941866 | 0.541 | 6260.164 |  |  |  | 0.2941866 | 0.541 | 3606.416 |  |  | 0.2941866 | 0.541 | 3248.878
[20 empty] | 0.2936438 | 0.542 | 3828.042 |  |  | 0.2936438 | 0.542 | 6256.792 |  |  |  | 0.2936438 | 0.542 | 3604.35 |  |  | 0.2936438 | 0.542 | 3246.953
[20 empty] | 0.293103 | 0.543 | 3825.034 |  |  | 0.293103 | 0.543 | 6253.427 |  |  |  | 0.293103 | 0.543 | 3602.289 |  |  | 0.293103 | 0.543 | 3245.032
[20 empty] | 0.2925642 | 0.544 | 3822.033 |  |  | 0.2925642 | 0.544 | 6250.069 |  |  |  | 0.2925642 | 0.544 | 3600.232 |  |  | 0.2925642 | 0.544 | 3243.115
[20 empty] | 0.2920274 | 0.545 | 3819.039 |  |  | 0.2920274 | 0.545 | 6246.717 |  |  |  | 0.2920274 | 0.545 | 3598.18 |  |  | 0.2920274 | 0.545 | 3241.203
[20 empty] | 0.2914926 | 0.546 | 3816.052 |  |  | 0.2914926 | 0.546 | 6243.372 |  |  |  | 0.2914926 | 0.546 | 3596.132 |  |  | 0.2914926 | 0.546 | 3239.295
[20 empty] | 0.2909597 | 0.547 | 3813.072 |  |  | 0.2909597 | 0.547 | 6240.033 |  |  |  | 0.2909597 | 0.547 | 3594.089 |  |  | 0.2909597 | 0.547 | 3237.391
[20 empty] | 0.2904287 | 0.548 | 3810.1 |  |  | 0.2904287 | 0.548 | 6236.701 |  |  |  | 0.2904287 | 0.548 | 3592.05 |  |  | 0.2904287 | 0.548 | 3235.491
[20 empty] | 0.2898997 | 0.549 | 3807.134 |  |  | 0.2898997 | 0.549 | 6233.375 |  |  |  | 0.2898997 | 0.549 | 3590.016 |  |  | 0.2898997 | 0.549 | 3233.596
[20 empty] | 0.2893726 | 0.55 | 3804.175 |  |  | 0.2893726 | 0.55 | 6230.056 |  |  |  | 0.2893726 | 0.55 | 3587.986 |  |  | 0.2893726 | 0.55 | 3231.705
[20 empty] | 0.2888474 | 0.551 | 3801.224 |  |  | 0.2888474 | 0.551 | 6226.743 |  |  |  | 0.2888474 | 0.551 | 3585.96 |  |  | 0.2888474 | 0.551 | 3229.818
[20 empty] | 0.2883242 | 0.552 | 3798.279 |  |  | 0.2883242 | 0.552 | 6223.436 |  |  |  | 0.2883242 | 0.552 | 3583.939 |  |  | 0.2883242 | 0.552 | 3227.935
[20 empty] | 0.2878028 | 0.553 | 3795.341 |  |  | 0.2878028 | 0.553 | 6220.136 |  |  |  | 0.2878028 | 0.553 | 3581.923 |  |  | 0.2878028 | 0.553 | 3226.056
[20 empty] | 0.2872833 | 0.554 | 3792.41 |  |  | 0.2872833 | 0.554 | 6216.842 |  |  |  | 0.2872833 | 0.554 | 3579.91 |  |  | 0.2872833 | 0.554 | 3224.182
[20 empty] | 0.2867657 | 0.555 | 3789.485 |  |  | 0.2867657 | 0.555 | 6213.554 |  |  |  | 0.2867657 | 0.555 | 3577.902 |  |  | 0.2867657 | 0.555 | 3222.311
[20 empty] | 0.2862499 | 0.556 | 3786.568 |  |  | 0.2862499 | 0.556 | 6210.273 |  |  |  | 0.2862499 | 0.556 | 3575.899 |  |  | 0.2862499 | 0.556 | 3220.445
[20 empty] | 0.285736 | 0.557 | 3783.657 |  |  | 0.285736 | 0.557 | 6206.998 |  |  |  | 0.285736 | 0.557 | 3573.899 |  |  | 0.285736 | 0.557 | 3218.583
[20 empty] | 0.2852239 | 0.558 | 3780.753 |  |  | 0.2852239 | 0.558 | 6203.729 |  |  |  | 0.2852239 | 0.558 | 3571.904 |  |  | 0.2852239 | 0.558 | 3216.725
[20 empty] | 0.2847137 | 0.559 | 3777.856 |  |  | 0.2847137 | 0.559 | 6200.467 |  |  |  | 0.2847137 | 0.559 | 3569.913 |  |  | 0.2847137 | 0.559 | 3214.871
[20 empty] | 0.2842053 | 0.56 | 3774.966 |  |  | 0.2842053 | 0.56 | 6197.21 |  |  |  | 0.2842053 | 0.56 | 3567.927 |  |  | 0.2842053 | 0.56 | 3213.021
[20 empty] | 0.2836987 | 0.561 | 3772.082 |  |  | 0.2836987 | 0.561 | 6193.96 |  |  |  | 0.2836987 | 0.561 | 3565.945 |  |  | 0.2836987 | 0.561 | 3211.175
[20 empty] | 0.2831938 | 0.562 | 3769.205 |  |  | 0.2831938 | 0.562 | 6190.716 |  |  |  | 0.2831938 | 0.562 | 3563.967 |  |  | 0.2831938 | 0.562 | 3209.333
[20 empty] | 0.2826908 | 0.563 | 3766.334 |  |  | 0.2826908 | 0.563 | 6187.478 |  |  |  | 0.2826908 | 0.563 | 3561.993 |  |  | 0.2826908 | 0.563 | 3207.495
[20 empty] | 0.2821896 | 0.564 | 3763.47 |  |  | 0.2821896 | 0.564 | 6184.247 |  |  |  | 0.2821896 | 0.564 | 3560.023 |  |  | 0.2821896 | 0.564 | 3205.661
[20 empty] | 0.2816902 | 0.565 | 3760.613 |  |  | 0.2816902 | 0.565 | 6181.021 |  |  |  | 0.2816902 | 0.565 | 3558.058 |  |  | 0.2816902 | 0.565 | 3203.831
[20 empty] | 0.2811925 | 0.566 | 3757.762 |  |  | 0.2811925 | 0.566 | 6177.801 |  |  |  | 0.2811925 | 0.566 | 3556.097 |  |  | 0.2811925 | 0.566 | 3202.005
[20 empty] | 0.2806965 | 0.567 | 3754.918 |  |  | 0.2806965 | 0.567 | 6174.588 |  |  |  | 0.2806965 | 0.567 | 3554.139 |  |  | 0.2806965 | 0.567 | 3200.182
[20 empty] | 0.2802024 | 0.568 | 3752.08 |  |  | 0.2802024 | 0.568 | 6171.38 |  |  |  | 0.2802024 | 0.568 | 3552.186 |  |  | 0.2802024 | 0.568 | 3198.364
[20 empty] | 0.2797099 | 0.569 | 3749.249 |  |  | 0.2797099 | 0.569 | 6168.179 |  |  |  | 0.2797099 | 0.569 | 3550.238 |  |  | 0.2797099 | 0.569 | 3196.55
[20 empty] | 0.2792192 | 0.57 | 3746.424 |  |  | 0.2792192 | 0.57 | 6164.983 |  |  |  | 0.2792192 | 0.57 | 3548.293 |  |  | 0.2792192 | 0.57 | 3194.739
[20 empty] | 0.2787302 | 0.571 | 3743.606 |  |  | 0.2787302 | 0.571 | 6161.794 |  |  |  | 0.2787302 | 0.571 | 3546.352 |  |  | 0.2787302 | 0.571 | 3192.933
[20 empty] | 0.2782429 | 0.572 | 3740.794 |  |  | 0.2782429 | 0.572 | 6158.61 |  |  |  | 0.2782429 | 0.572 | 3544.416 |  |  | 0.2782429 | 0.572 | 3191.13
[20 empty] | 0.2777573 | 0.573 | 3737.988 |  |  | 0.2777573 | 0.573 | 6155.433 |  |  |  | 0.2777573 | 0.573 | 3542.483 |  |  | 0.2777573 | 0.573 | 3189.331
[20 empty] | 0.2772734 | 0.574 | 3735.189 |  |  | 0.2772734 | 0.574 | 6152.261 |  |  |  | 0.2772734 | 0.574 | 3540.555 |  |  | 0.2772734 | 0.574 | 3187.536
[20 empty] | 0.2767912 | 0.575 | 3732.396 |  |  | 0.2767912 | 0.575 | 6149.095 |  |  |  | 0.2767912 | 0.575 | 3538.63 |  |  | 0.2767912 | 0.575 | 3185.745
[20 empty] | 0.2763107 | 0.576 | 3729.609 |  |  | 0.2763107 | 0.576 | 6145.935 |  |  |  | 0.2763107 | 0.576 | 3536.71 |  |  | 0.2763107 | 0.576 | 3183.958
[20 empty] | 0.2758318 | 0.577 | 3726.829 |  |  | 0.2758318 | 0.577 | 6142.781 |  |  |  | 0.2758318 | 0.577 | 3534.793 |  |  | 0.2758318 | 0.577 | 3182.174
[20 empty] | 0.2753546 | 0.578 | 3724.055 |  |  | 0.2753546 | 0.578 | 6139.633 |  |  |  | 0.2753546 | 0.578 | 3532.881 |  |  | 0.2753546 | 0.578 | 3180.394
[20 empty] | 0.274879 | 0.579 | 3721.287 |  |  | 0.274879 | 0.579 | 6136.49 |  |  |  | 0.274879 | 0.579 | 3530.972 |  |  | 0.274879 | 0.579 | 3178.618
[20 empty] | 0.2744051 | 0.58 | 3718.525 |  |  | 0.2744051 | 0.58 | 6133.353 |  |  |  | 0.2744051 | 0.58 | 3529.068 |  |  | 0.2744051 | 0.58 | 3176.846
[20 empty] | 0.2739328 | 0.581 | 3715.77 |  |  | 0.2739328 | 0.581 | 6130.223 |  |  |  | 0.2739328 | 0.581 | 3527.167 |  |  | 0.2739328 | 0.581 | 3175.077
[20 empty] | 0.2734621 | 0.582 | 3713.02 |  |  | 0.2734621 | 0.582 | 6127.097 |  |  |  | 0.2734621 | 0.582 | 3525.271 |  |  | 0.2734621 | 0.582 | 3173.312
[20 empty] | 0.272993 | 0.583 | 3710.277 |  |  | 0.272993 | 0.583 | 6123.978 |  |  |  | 0.272993 | 0.583 | 3523.378 |  |  | 0.272993 | 0.583 | 3171.551
[20 empty] | 0.2725256 | 0.584 | 3707.54 |  |  | 0.2725256 | 0.584 | 6120.864 |  |  |  | 0.2725256 | 0.584 | 3521.489 |  |  | 0.2725256 | 0.584 | 3169.794
[20 empty] | 0.2720597 | 0.585 | 3704.809 |  |  | 0.2720597 | 0.585 | 6117.756 |  |  |  | 0.2720597 | 0.585 | 3519.604 |  |  | 0.2720597 | 0.585 | 3168.04
[20 empty] | 0.2715955 | 0.586 | 3702.084 |  |  | 0.2715955 | 0.586 | 6114.654 |  |  |  | 0.2715955 | 0.586 | 3517.723 |  |  | 0.2715955 | 0.586 | 3166.29
[20 empty] | 0.2711328 | 0.587 | 3699.365 |  |  | 0.2711328 | 0.587 | 6111.557 |  |  |  | 0.2711328 | 0.587 | 3515.846 |  |  | 0.2711328 | 0.587 | 3164.543
[20 empty] | 0.2706717 | 0.588 | 3696.653 |  |  | 0.2706717 | 0.588 | 6108.466 |  |  |  | 0.2706717 | 0.588 | 3513.972 |  |  | 0.2706717 | 0.588 | 3162.8
[20 empty] | 0.2702121 | 0.589 | 3693.946 |  |  | 0.2702121 | 0.589 | 6105.381 |  |  |  | 0.2702121 | 0.589 | 3512.103 |  |  | 0.2702121 | 0.589 | 3161.061
[20 empty] | 0.2697541 | 0.59 | 3691.245 |  |  | 0.2697541 | 0.59 | 6102.301 |  |  |  | 0.2697541 | 0.59 | 3510.237 |  |  | 0.2697541 | 0.59 | 3159.325
[20 empty] | 0.2692977 | 0.591 | 3688.55 |  |  | 0.2692977 | 0.591 | 6099.227 |  |  |  | 0.2692977 | 0.591 | 3508.375 |  |  | 0.2692977 | 0.591 | 3157.593
[20 empty] | 0.2688428 | 0.592 | 3685.861 |  |  | 0.2688428 | 0.592 | 6096.158 |  |  |  | 0.2688428 | 0.592 | 3506.517 |  |  | 0.2688428 | 0.592 | 3155.865
[20 empty] | 0.2683894 | 0.593 | 3683.178 |  |  | 0.2683894 | 0.593 | 6093.095 |  |  |  | 0.2683894 | 0.593 | 3504.663 |  |  | 0.2683894 | 0.593 | 3154.14
[20 empty] | 0.2679376 | 0.594 | 3680.501 |  |  | 0.2679376 | 0.594 | 6090.037 |  |  |  | 0.2679376 | 0.594 | 3502.812 |  |  | 0.2679376 | 0.594 | 3152.419
[20 empty] | 0.2674873 | 0.595 | 3677.83 |  |  | 0.2674873 | 0.595 | 6086.985 |  |  |  | 0.2674873 | 0.595 | 3500.965 |  |  | 0.2674873 | 0.595 | 3150.701
[20 empty] | 0.2670385 | 0.596 | 3675.164 |  |  | 0.2670385 | 0.596 | 6083.939 |  |  |  | 0.2670385 | 0.596 | 3499.122 |  |  | 0.2670385 | 0.596 | 3148.987
[20 empty] | 0.2665912 | 0.597 | 3672.504 |  |  | 0.2665912 | 0.597 | 6080.898 |  |  |  | 0.2665912 | 0.597 | 3497.282 |  |  | 0.2665912 | 0.597 | 3147.276
[20 empty] | 0.2661454 | 0.598 | 3669.851 |  |  | 0.2661454 | 0.598 | 6077.862 |  |  |  | 0.2661454 | 0.598 | 3495.447 |  |  | 0.2661454 | 0.598 | 3145.569
[20 empty] | 0.2657011 | 0.599 | 3667.203 |  |  | 0.2657011 | 0.599 | 6074.832 |  |  |  | 0.2657011 | 0.599 | 3493.615 |  |  | 0.2657011 | 0.599 | 3143.865
[20 empty] | 0.2652582 | 0.6 | 3664.56 |  |  | 0.2652582 | 0.6 | 6071.807 |  |  |  | 0.2652582 | 0.6 | 3491.786 |  |  | 0.2652582 | 0.6 | 3142.165
[20 empty] | 0.2648169 | 0.601 | 3661.924 |  |  | 0.2648169 | 0.601 | 6068.787 |  |  |  | 0.2648169 | 0.601 | 3489.962 |  |  | 0.2648169 | 0.601 | 3140.468
[20 empty] | 0.264377 | 0.602 | 3659.293 |  |  | 0.264377 | 0.602 | 6065.773 |  |  |  | 0.264377 | 0.602 | 3488.141 |  |  | 0.264377 | 0.602 | 3138.775
[20 empty] | 0.2639385 | 0.603 | 3656.668 |  |  | 0.2639385 | 0.603 | 6062.765 |  |  |  | 0.2639385 | 0.603 | 3486.323 |  |  | 0.2639385 | 0.603 | 3137.085
[20 empty] | 0.2635016 | 0.604 | 3654.049 |  |  | 0.2635016 | 0.604 | 6059.762 |  |  |  | 0.2635016 | 0.604 | 3484.509 |  |  | 0.2635016 | 0.604 | 3135.399
[20 empty] | 0.263066 | 0.605 | 3651.435 |  |  | 0.263066 | 0.605 | 6056.764 |  |  |  | 0.263066 | 0.605 | 3482.699 |  |  | 0.263066 | 0.605 | 3133.716
[20 empty] | 0.2626319 | 0.606 | 3648.827 |  |  | 0.2626319 | 0.606 | 6053.771 |  |  |  | 0.2626319 | 0.606 | 3480.893 |  |  | 0.2626319 | 0.606 | 3132.036
[20 empty] | 0.2621992 | 0.607 | 3646.224 |  |  | 0.2621992 | 0.607 | 6050.784 |  |  |  | 0.2621992 | 0.607 | 3479.09 |  |  | 0.2621992 | 0.607 | 3130.36
[20 empty] | 0.261768 | 0.608 | 3643.627 |  |  | 0.261768 | 0.608 | 6047.801 |  |  |  | 0.261768 | 0.608 | 3477.29 |  |  | 0.261768 | 0.608 | 3128.687
[20 empty] | 0.2613382 | 0.609 | 3641.036 |  |  | 0.2613382 | 0.609 | 6044.825 |  |  |  | 0.2613382 | 0.609 | 3475.494 |  |  | 0.2613382 | 0.609 | 3127.018
[20 empty] | 0.2609097 | 0.61 | 3638.45 |  |  | 0.2609097 | 0.61 | 6041.853 |  |  |  | 0.2609097 | 0.61 | 3473.702 |  |  | 0.2609097 | 0.61 | 3125.352
[20 empty] | 0.2604827 | 0.611 | 3635.87 |  |  | 0.2604827 | 0.611 | 6038.887 |  |  |  | 0.2604827 | 0.611 | 3471.913 |  |  | 0.2604827 | 0.611 | 3123.689
[20 empty] | 0.2600571 | 0.612 | 3633.295 |  |  | 0.2600571 | 0.612 | 6035.926 |  |  |  | 0.2600571 | 0.612 | 3470.128 |  |  | 0.2600571 | 0.612 | 3122.03
[20 empty] | 0.2596329 | 0.613 | 3630.726 |  |  | 0.2596329 | 0.613 | 6032.97 |  |  |  | 0.2596329 | 0.613 | 3468.347 |  |  | 0.2596329 | 0.613 | 3120.374
[20 empty] | 0.25921 | 0.614 | 3628.162 |  |  | 0.25921 | 0.614 | 6030.019 |  |  |  | 0.25921 | 0.614 | 3466.568 |  |  | 0.25921 | 0.614 | 3118.721
[20 empty] | 0.2587885 | 0.615 | 3625.604 |  |  | 0.2587885 | 0.615 | 6027.073 |  |  |  | 0.2587885 | 0.615 | 3464.794 |  |  | 0.2587885 | 0.615 | 3117.071
[20 empty] | 0.2583684 | 0.616 | 3623.051 |  |  | 0.2583684 | 0.616 | 6024.133 |  |  |  | 0.2583684 | 0.616 | 3463.022 |  |  | 0.2583684 | 0.616 | 3115.425
[20 empty] | 0.2579497 | 0.617 | 3620.504 |  |  | 0.2579497 | 0.617 | 6021.198 |  |  |  | 0.2579497 | 0.617 | 3461.255 |  |  | 0.2579497 | 0.617 | 3113.782
[20 empty] | 0.2575323 | 0.618 | 3617.962 |  |  | 0.2575323 | 0.618 | 6018.267 |  |  |  | 0.2575323 | 0.618 | 3459.49 |  |  | 0.2575323 | 0.618 | 3112.143
[20 empty] | 0.2571162 | 0.619 | 3615.425 |  |  | 0.2571162 | 0.619 | 6015.342 |  |  |  | 0.2571162 | 0.619 | 3457.729 |  |  | 0.2571162 | 0.619 | 3110.507
[20 empty] | 0.2567015 | 0.62 | 3612.894 |  |  | 0.2567015 | 0.62 | 6012.422 |  |  |  | 0.2567015 | 0.62 | 3455.972 |  |  | 0.2567015 | 0.62 | 3108.873
[20 empty] | 0.2562882 | 0.621 | 3610.368 |  |  | 0.2562882 | 0.621 | 6009.507 |  |  |  | 0.2562882 | 0.621 | 3454.218 |  |  | 0.2562882 | 0.621 | 3107.244
[20 empty] | 0.2558761 | 0.622 | 3607.847 |  |  | 0.2558761 | 0.622 | 6006.598 |  |  |  | 0.2558761 | 0.622 | 3452.467 |  |  | 0.2558761 | 0.622 | 3105.617
[20 empty] | 0.2554654 | 0.623 | 3605.332 |  |  | 0.2554654 | 0.623 | 6003.693 |  |  |  | 0.2554654 | 0.623 | 3450.72 |  |  | 0.2554654 | 0.623 | 3103.993
[20 empty] | 0.255056 | 0.624 | 3602.822 |  |  | 0.255056 | 0.624 | 6000.793 |  |  |  | 0.255056 | 0.624 | 3448.976 |  |  | 0.255056 | 0.624 | 3102.373
[20 empty] | 0.2546479 | 0.625 | 3600.317 |  |  | 0.2546479 | 0.625 | 5997.898 |  |  |  | 0.2546479 | 0.625 | 3447.236 |  |  | 0.2546479 | 0.625 | 3100.756
[20 empty] | 0.2542411 | 0.626 | 3597.817 |  |  | 0.2542411 | 0.626 | 5995.008 |  |  |  | 0.2542411 | 0.626 | 3445.499 |  |  | 0.2542411 | 0.626 | 3099.142
[20 empty] | 0.2538356 | 0.627 | 3595.323 |  |  | 0.2538356 | 0.627 | 5992.123 |  |  |  | 0.2538356 | 0.627 | 3443.765 |  |  | 0.2538356 | 0.627 | 3097.532
[20 empty] | 0.2534314 | 0.628 | 3592.834 |  |  | 0.2534314 | 0.628 | 5989.243 |  |  |  | 0.2534314 | 0.628 | 3442.035 |  |  | 0.2534314 | 0.628 | 3095.924
[20 empty] | 0.2530285 | 0.629 | 3590.35 |  |  | 0.2530285 | 0.629 | 5986.368 |  |  |  | 0.2530285 | 0.629 | 3440.307 |  |  | 0.2530285 | 0.629 | 3094.32
[20 empty] | 0.2526269 | 0.63 | 3587.871 |  |  | 0.2526269 | 0.63 | 5983.498 |  |  |  | 0.2526269 | 0.63 | 3438.584 |  |  | 0.2526269 | 0.63 | 3092.718
[20 empty] | 0.2522265 | 0.631 | 3585.398 |  |  | 0.2522265 | 0.631 | 5980.633 |  |  |  | 0.2522265 | 0.631 | 3436.863 |  |  | 0.2522265 | 0.631 | 3091.12
[20 empty] | 0.2518274 | 0.632 | 3582.929 |  |  | 0.2518274 | 0.632 | 5977.773 |  |  |  | 0.2518274 | 0.632 | 3435.146 |  |  | 0.2518274 | 0.632 | 3089.525
[20 empty] | 0.2514296 | 0.633 | 3580.466 |  |  | 0.2514296 | 0.633 | 5974.918 |  |  |  | 0.2514296 | 0.633 | 3433.432 |  |  | 0.2514296 | 0.633 | 3087.933
[20 empty] | 0.251033 | 0.634 | 3578.008 |  |  | 0.251033 | 0.634 | 5972.067 |  |  |  | 0.251033 | 0.634 | 3431.721 |  |  | 0.251033 | 0.634 | 3086.344
[20 empty] | 0.2506377 | 0.635 | 3575.554 |  |  | 0.2506377 | 0.635 | 5969.221 |  |  |  | 0.2506377 | 0.635 | 3430.014 |  |  | 0.2506377 | 0.635 | 3084.759
[20 empty] | 0.2502436 | 0.636 | 3573.106 |  |  | 0.2502436 | 0.636 | 5966.38 |  |  |  | 0.2502436 | 0.636 | 3428.31 |  |  | 0.2502436 | 0.636 | 3083.176
[20 empty] | 0.2498508 | 0.637 | 3570.663 |  |  | 0.2498508 | 0.637 | 5963.544 |  |  |  | 0.2498508 | 0.637 | 3426.609 |  |  | 0.2498508 | 0.637 | 3081.596
[20 empty] | 0.2494592 | 0.638 | 3568.225 |  |  | 0.2494592 | 0.638 | 5960.713 |  |  |  | 0.2494592 | 0.638 | 3424.911 |  |  | 0.2494592 | 0.638 | 3080.02
[20 empty] | 0.2490688 | 0.639 | 3565.792 |  |  | 0.2490688 | 0.639 | 5957.887 |  |  |  | 0.2490688 | 0.639 | 3423.217 |  |  | 0.2490688 | 0.639 | 3078.446
[20 empty] | 0.2486796 | 0.64 | 3563.364 |  |  | 0.2486796 | 0.64 | 5955.065 |  |  |  | 0.2486796 | 0.64 | 3421.526 |  |  | 0.2486796 | 0.64 | 3076.876
[20 empty] | 0.2482916 | 0.641 | 3560.941 |  |  | 0.2482916 | 0.641 | 5952.248 |  |  |  | 0.2482916 | 0.641 | 3419.838 |  |  | 0.2482916 | 0.641 | 3075.308
[20 empty] | 0.2479049 | 0.642 | 3558.523 |  |  | 0.2479049 | 0.642 | 5949.436 |  |  |  | 0.2479049 | 0.642 | 3418.153 |  |  | 0.2479049 | 0.642 | 3073.744
[20 empty] | 0.2475194 | 0.643 | 3556.11 |  |  | 0.2475194 | 0.643 | 5946.629 |  |  |  | 0.2475194 | 0.643 | 3416.471 |  |  | 0.2475194 | 0.643 | 3072.182
[20 empty] | 0.247135 | 0.644 | 3553.702 |  |  | 0.247135 | 0.644 | 5943.826 |  |  |  | 0.247135 | 0.644 | 3414.793 |  |  | 0.247135 | 0.644 | 3070.624
[20 empty] | 0.2467518 | 0.645 | 3551.299 |  |  | 0.2467518 | 0.645 | 5941.028 |  |  |  | 0.2467518 | 0.645 | 3413.117 |  |  | 0.2467518 | 0.645 | 3069.068
[20 empty] | 0.2463699 | 0.646 | 3548.901 |  |  | 0.2463699 | 0.646 | 5938.235 |  |  |  | 0.2463699 | 0.646 | 3411.445 |  |  | 0.2463699 | 0.646 | 3067.516
[20 empty] | 0.2459891 | 0.647 | 3546.507 |  |  | 0.2459891 | 0.647 | 5935.446 |  |  |  | 0.2459891 | 0.647 | 3409.776 |  |  | 0.2459891 | 0.647 | 3065.966
[20 empty] | 0.2456095 | 0.648 | 3544.118 |  |  | 0.2456095 | 0.648 | 5932.662 |  |  |  | 0.2456095 | 0.648 | 3408.11 |  |  | 0.2456095 | 0.648 | 3064.419
[20 empty] | 0.245231 | 0.649 | 3541.735 |  |  | 0.245231 | 0.649 | 5929.883 |  |  |  | 0.245231 | 0.649 | 3406.447 |  |  | 0.245231 | 0.649 | 3062.876
[20 empty] | 0.2448538 | 0.65 | 3539.356 |  |  | 0.2448538 | 0.65 | 5927.108 |  |  |  | 0.2448538 | 0.65 | 3404.787 |  |  | 0.2448538 | 0.65 | 3061.335
[20 empty] | 0.2444776 | 0.651 | 3536.982 |  |  | 0.2444776 | 0.651 | 5924.338 |  |  |  | 0.2444776 | 0.651 | 3403.13 |  |  | 0.2444776 | 0.651 | 3059.797
[20 empty] | 0.2441027 | 0.652 | 3534.612 |  |  | 0.2441027 | 0.652 | 5921.573 |  |  |  | 0.2441027 | 0.652 | 3401.477 |  |  | 0.2441027 | 0.652 | 3058.262
[20 empty] | 0.2437289 | 0.653 | 3532.248 |  |  | 0.2437289 | 0.653 | 5918.812 |  |  |  | 0.2437289 | 0.653 | 3399.826 |  |  | 0.2437289 | 0.653 | 3056.73
[20 empty] | 0.2433562 | 0.654 | 3529.888 |  |  | 0.2433562 | 0.654 | 5916.055 |  |  |  | 0.2433562 | 0.654 | 3398.179 |  |  | 0.2433562 | 0.654 | 3055.201
[20 empty] | 0.2429846 | 0.655 | 3527.533 |  |  | 0.2429846 | 0.655 | 5913.304 |  |  |  | 0.2429846 | 0.655 | 3396.534 |  |  | 0.2429846 | 0.655 | 3053.675
[20 empty] | 0.2426142 | 0.656 | 3525.182 |  |  | 0.2426142 | 0.656 | 5910.556 |  |  |  | 0.2426142 | 0.656 | 3394.893 |  |  | 0.2426142 | 0.656 | 3052.151
[20 empty] | 0.242245 | 0.657 | 3522.837 |  |  | 0.242245 | 0.657 | 5907.814 |  |  |  | 0.242245 | 0.657 | 3393.254 |  |  | 0.242245 | 0.657 | 3050.631
[20 empty] | 0.2418768 | 0.658 | 3520.496 |  |  | 0.2418768 | 0.658 | 5905.076 |  |  |  | 0.2418768 | 0.658 | 3391.619 |  |  | 0.2418768 | 0.658 | 3049.113
[20 empty] | 0.2415098 | 0.659 | 3518.16 |  |  | 0.2415098 | 0.659 | 5902.342 |  |  |  | 0.2415098 | 0.659 | 3389.987 |  |  | 0.2415098 | 0.659 | 3047.598
[20 empty] | 0.2411439 | 0.66 | 3515.828 |  |  | 0.2411439 | 0.66 | 5899.613 |  |  |  | 0.2411439 | 0.66 | 3388.357 |  |  | 0.2411439 | 0.66 | 3046.086
[20 empty] | 0.240779 | 0.661 | 3513.501 |  |  | 0.240779 | 0.661 | 5896.888 |  |  |  | 0.240779 | 0.661 | 3386.731 |  |  | 0.240779 | 0.661 | 3044.577
[20 empty] | 0.2404153 | 0.662 | 3511.179 |  |  | 0.2404153 | 0.662 | 5894.168 |  |  |  | 0.2404153 | 0.662 | 3385.108 |  |  | 0.2404153 | 0.662 | 3043.07
[20 empty] | 0.2400527 | 0.663 | 3508.861 |  |  | 0.2400527 | 0.663 | 5891.452 |  |  |  | 0.2400527 | 0.663 | 3383.487 |  |  | 0.2400527 | 0.663 | 3041.567
[20 empty] | 0.2396912 | 0.664 | 3506.548 |  |  | 0.2396912 | 0.664 | 5888.741 |  |  |  | 0.2396912 | 0.664 | 3381.87 |  |  | 0.2396912 | 0.664 | 3040.066
[20 empty] | 0.2393307 | 0.665 | 3504.24 |  |  | 0.2393307 | 0.665 | 5886.034 |  |  |  | 0.2393307 | 0.665 | 3380.255 |  |  | 0.2393307 | 0.665 | 3038.568
[20 empty] | 0.2389714 | 0.666 | 3501.936 |  |  | 0.2389714 | 0.666 | 5883.331 |  |  |  | 0.2389714 | 0.666 | 3378.644 |  |  | 0.2389714 | 0.666 | 3037.073
[20 empty] | 0.2386131 | 0.667 | 3499.637 |  |  | 0.2386131 | 0.667 | 5880.633 |  |  |  | 0.2386131 | 0.667 | 3377.035 |  |  | 0.2386131 | 0.667 | 3035.58
[20 empty] | 0.2382559 | 0.668 | 3497.342 |  |  | 0.2382559 | 0.668 | 5877.94 |  |  |  | 0.2382559 | 0.668 | 3375.429 |  |  | 0.2382559 | 0.668 | 3034.091
[20 empty] | 0.2378998 | 0.669 | 3495.052 |  |  | 0.2378998 | 0.669 | 5875.25 |  |  |  | 0.2378998 | 0.669 | 3373.827 |  |  | 0.2378998 | 0.669 | 3032.604
[20 empty] | 0.2375447 | 0.67 | 3492.766 |  |  | 0.2375447 | 0.67 | 5872.565 |  |  |  | 0.2375447 | 0.67 | 3372.227 |  |  | 0.2375447 | 0.67 | 3031.119
[20 empty] | 0.2371907 | 0.671 | 3490.485 |  |  | 0.2371907 | 0.671 | 5869.885 |  |  |  | 0.2371907 | 0.671 | 3370.63 |  |  | 0.2371907 | 0.671 | 3029.638
[20 empty] | 0.2368377 | 0.672 | 3488.208 |  |  | 0.2368377 | 0.672 | 5867.209 |  |  |  | 0.2368377 | 0.672 | 3369.036 |  |  | 0.2368377 | 0.672 | 3028.159
[20 empty] | 0.2364858 | 0.673 | 3485.936 |  |  | 0.2364858 | 0.673 | 5864.537 |  |  |  | 0.2364858 | 0.673 | 3367.444 |  |  | 0.2364858 | 0.673 | 3026.683
[20 empty] | 0.2361349 | 0.674 | 3483.668 |  |  | 0.2361349 | 0.674 | 5861.869 |  |  |  | 0.2361349 | 0.674 | 3365.856 |  |  | 0.2361349 | 0.674 | 3025.21
[20 empty] | 0.2357851 | 0.675 | 3481.404 |  |  | 0.2357851 | 0.675 | 5859.206 |  |  |  | 0.2357851 | 0.675 | 3364.271 |  |  | 0.2357851 | 0.675 | 3023.739
[20 empty] | 0.2354363 | 0.676 | 3479.145 |  |  | 0.2354363 | 0.676 | 5856.547 |  |  |  | 0.2354363 | 0.676 | 3362.688 |  |  | 0.2354363 | 0.676 | 3022.271
[20 empty] | 0.2350885 | 0.677 | 3476.891 |  |  | 0.2350885 | 0.677 | 5853.892 |  |  |  | 0.2350885 | 0.677 | 3361.108 |  |  | 0.2350885 | 0.677 | 3020.806
[20 empty] | 0.2347418 | 0.678 | 3474.641 |  |  | 0.2347418 | 0.678 | 5851.241 |  |  |  | 0.2347418 | 0.678 | 3359.531 |  |  | 0.2347418 | 0.678 | 3019.344
[20 empty] | 0.2343961 | 0.679 | 3472.395 |  |  | 0.2343961 | 0.679 | 5848.595 |  |  |  | 0.2343961 | 0.679 | 3357.957 |  |  | 0.2343961 | 0.679 | 3017.884
[20 empty] | 0.2340514 | 0.68 | 3470.154 |  |  | 0.2340514 | 0.68 | 5845.953 |  |  |  | 0.2340514 | 0.68 | 3356.386 |  |  | 0.2340514 | 0.68 | 3016.426
[20 empty] | 0.2337077 | 0.681 | 3467.917 |  |  | 0.2337077 | 0.681 | 5843.315 |  |  |  | 0.2337077 | 0.681 | 3354.817 |  |  | 0.2337077 | 0.681 | 3014.972
[20 empty] | 0.233365 | 0.682 | 3465.684 |  |  | 0.233365 | 0.682 | 5840.682 |  |  |  | 0.233365 | 0.682 | 3353.251 |  |  | 0.233365 | 0.682 | 3013.52
[20 empty] | 0.2330233 | 0.683 | 3463.455 |  |  | 0.2330233 | 0.683 | 5838.052 |  |  |  | 0.2330233 | 0.683 | 3351.688 |  |  | 0.2330233 | 0.683 | 3012.07
[20 empty] | 0.2326827 | 0.684 | 3461.231 |  |  | 0.2326827 | 0.684 | 5835.427 |  |  |  | 0.2326827 | 0.684 | 3350.128 |  |  | 0.2326827 | 0.684 | 3010.624
[20 empty] | 0.232343 | 0.685 | 3459.012 |  |  | 0.232343 | 0.685 | 5832.806 |  |  |  | 0.232343 | 0.685 | 3348.571 |  |  | 0.232343 | 0.685 | 3009.18
[20 empty] | 0.2320043 | 0.686 | 3456.796 |  |  | 0.2320043 | 0.686 | 5830.189 |  |  |  | 0.2320043 | 0.686 | 3347.016 |  |  | 0.2320043 | 0.686 | 3007.738
[20 empty] | 0.2316666 | 0.687 | 3454.585 |  |  | 0.2316666 | 0.687 | 5827.576 |  |  |  | 0.2316666 | 0.687 | 3345.464 |  |  | 0.2316666 | 0.687 | 3006.299
[20 empty] | 0.2313299 | 0.688 | 3452.378 |  |  | 0.2313299 | 0.688 | 5824.968 |  |  |  | 0.2313299 | 0.688 | 3343.915 |  |  | 0.2313299 | 0.688 | 3004.863
[20 empty] | 0.2309941 | 0.689 | 3450.175 |  |  | 0.2309941 | 0.689 | 5822.363 |  |  |  | 0.2309941 | 0.689 | 3342.369 |  |  | 0.2309941 | 0.689 | 3003.429
[20 empty] | 0.2306593 | 0.69 | 3447.977 |  |  | 0.2306593 | 0.69 | 5819.763 |  |  |  | 0.2306593 | 0.69 | 3340.825 |  |  | 0.2306593 | 0.69 | 3001.998
[20 empty] | 0.2303255 | 0.691 | 3445.782 |  |  | 0.2303255 | 0.691 | 5817.167 |  |  |  | 0.2303255 | 0.691 | 3339.284 |  |  | 0.2303255 | 0.691 | 3000.569
[20 empty] | 0.2299927 | 0.692 | 3443.592 |  |  | 0.2299927 | 0.692 | 5814.575 |  |  |  | 0.2299927 | 0.692 | 3337.746 |  |  | 0.2299927 | 0.692 | 2999.143
[20 empty] | 0.2296608 | 0.693 | 3441.406 |  |  | 0.2296608 | 0.693 | 5811.987 |  |  |  | 0.2296608 | 0.693 | 3336.21 |  |  | 0.2296608 | 0.693 | 2997.72
[20 empty] | 0.2293299 | 0.694 | 3439.225 |  |  | 0.2293299 | 0.694 | 5809.403 |  |  |  | 0.2293299 | 0.694 | 3334.677 |  |  | 0.2293299 | 0.694 | 2996.299
[20 empty] | 0.2289999 | 0.695 | 3437.047 |  |  | 0.2289999 | 0.695 | 5806.823 |  |  |  | 0.2289999 | 0.695 | 3333.147 |  |  | 0.2289999 | 0.695 | 2994.88
[20 empty] | 0.2286709 | 0.696 | 3434.874 |  |  | 0.2286709 | 0.696 | 5804.247 |  |  |  | 0.2286709 | 0.696 | 3331.619 |  |  | 0.2286709 | 0.696 | 2993.464
[20 empty] | 0.2283428 | 0.697 | 3432.704 |  |  | 0.2283428 | 0.697 | 5801.675 |  |  |  | 0.2283428 | 0.697 | 3330.095 |  |  | 0.2283428 | 0.697 | 2992.051
[20 empty] | 0.2280157 | 0.698 | 3430.539 |  |  | 0.2280157 | 0.698 | 5799.107 |  |  |  | 0.2280157 | 0.698 | 3328.572 |  |  | 0.2280157 | 0.698 | 2990.64
[20 empty] | 0.2276895 | 0.699 | 3428.378 |  |  | 0.2276895 | 0.699 | 5796.543 |  |  |  | 0.2276895 | 0.699 | 3327.053 |  |  | 0.2276895 | 0.699 | 2989.232
[20 empty] | 0.2273642 | 0.7 | 3426.221 |  |  | 0.2273642 | 0.7 | 5793.983 |  |  |  | 0.2273642 | 0.7 | 3325.536 |  |  | 0.2273642 | 0.7 | 2987.826
[20 empty] | 0.2270399 | 0.701 | 3424.068 |  |  | 0.2270399 | 0.701 | 5791.428 |  |  |  | 0.2270399 | 0.701 | 3324.022 |  |  | 0.2270399 | 0.701 | 2986.423
[20 empty] | 0.2267164 | 0.702 | 3421.92 |  |  | 0.2267164 | 0.702 | 5788.876 |  |  |  | 0.2267164 | 0.702 | 3322.51 |  |  | 0.2267164 | 0.702 | 2985.022
[20 empty] | 0.2263939 | 0.703 | 3419.775 |  |  | 0.2263939 | 0.703 | 5786.328 |  |  |  | 0.2263939 | 0.703 | 3321.001 |  |  | 0.2263939 | 0.703 | 2983.623
[20 empty] | 0.2260724 | 0.704 | 3417.634 |  |  | 0.2260724 | 0.704 | 5783.784 |  |  |  | 0.2260724 | 0.704 | 3319.495 |  |  | 0.2260724 | 0.704 | 2982.227
[20 empty] | 0.2257517 | 0.705 | 3415.497 |  |  | 0.2257517 | 0.705 | 5781.244 |  |  |  | 0.2257517 | 0.705 | 3317.991 |  |  | 0.2257517 | 0.705 | 2980.834
[20 empty] | 0.2254319 | 0.706 | 3413.365 |  |  | 0.2254319 | 0.706 | 5778.708 |  |  |  | 0.2254319 | 0.706 | 3316.49 |  |  | 0.2254319 | 0.706 | 2979.443
[20 empty] | 0.2251131 | 0.707 | 3411.236 |  |  | 0.2251131 | 0.707 | 5776.176 |  |  |  | 0.2251131 | 0.707 | 3314.991 |  |  | 0.2251131 | 0.707 | 2978.054
[20 empty] | 0.2247951 | 0.708 | 3409.111 |  |  | 0.2247951 | 0.708 | 5773.647 |  |  |  | 0.2247951 | 0.708 | 3313.495 |  |  | 0.2247951 | 0.708 | 2976.668
[20 empty] | 0.2244781 | 0.709 | 3406.991 |  |  | 0.2244781 | 0.709 | 5771.123 |  |  |  | 0.2244781 | 0.709 | 3312.001 |  |  | 0.2244781 | 0.709 | 2975.284
[20 empty] | 0.2241619 | 0.71 | 3404.874 |  |  | 0.2241619 | 0.71 | 5768.603 |  |  |  | 0.2241619 | 0.71 | 3310.51 |  |  | 0.2241619 | 0.71 | 2973.903
[20 empty] | 0.2238466 | 0.711 | 3402.761 |  |  | 0.2238466 | 0.711 | 5766.086 |  |  |  | 0.2238466 | 0.711 | 3309.022 |  |  | 0.2238466 | 0.711 | 2972.524
[20 empty] | 0.2235322 | 0.712 | 3400.653 |  |  | 0.2235322 | 0.712 | 5763.573 |  |  |  | 0.2235322 | 0.712 | 3307.536 |  |  | 0.2235322 | 0.712 | 2971.147
[20 empty] | 0.2232187 | 0.713 | 3398.548 |  |  | 0.2232187 | 0.713 | 5761.065 |  |  |  | 0.2232187 | 0.713 | 3306.053 |  |  | 0.2232187 | 0.713 | 2969.773
[20 empty] | 0.2229061 | 0.714 | 3396.447 |  |  | 0.2229061 | 0.714 | 5758.56 |  |  |  | 0.2229061 | 0.714 | 3304.572 |  |  | 0.2229061 | 0.714 | 2968.401
[20 empty] | 0.2225943 | 0.715 | 3394.35 |  |  | 0.2225943 | 0.715 | 5756.058 |  |  |  | 0.2225943 | 0.715 | 3303.094 |  |  | 0.2225943 | 0.715 | 2967.032
[20 empty] | 0.2222834 | 0.716 | 3392.256 |  |  | 0.2222834 | 0.716 | 5753.561 |  |  |  | 0.2222834 | 0.716 | 3301.618 |  |  | 0.2222834 | 0.716 | 2965.665
[20 empty] | 0.2219734 | 0.717 | 3390.167 |  |  | 0.2219734 | 0.717 | 5751.068 |  |  |  | 0.2219734 | 0.717 | 3300.145 |  |  | 0.2219734 | 0.717 | 2964.3
[20 empty] | 0.2216643 | 0.718 | 3388.082 |  |  | 0.2216643 | 0.718 | 5748.578 |  |  |  | 0.2216643 | 0.718 | 3298.674 |  |  | 0.2216643 | 0.718 | 2962.938
[20 empty] | 0.221356 | 0.719 | 3386 |  |  | 0.221356 | 0.719 | 5746.092 |  |  |  | 0.221356 | 0.719 | 3297.206 |  |  | 0.221356 | 0.719 | 2961.578
[20 empty] | 0.2210485 | 0.72 | 3383.922 |  |  | 0.2210485 | 0.72 | 5743.61 |  |  |  | 0.2210485 | 0.72 | 3295.741 |  |  | 0.2210485 | 0.72 | 2960.22
[20 empty] | 0.2207419 | 0.721 | 3381.849 |  |  | 0.2207419 | 0.721 | 5741.132 |  |  |  | 0.2207419 | 0.721 | 3294.277 |  |  | 0.2207419 | 0.721 | 2958.865
[20 empty] | 0.2204362 | 0.722 | 3379.779 |  |  | 0.2204362 | 0.722 | 5738.657 |  |  |  | 0.2204362 | 0.722 | 3292.817 |  |  | 0.2204362 | 0.722 | 2957.512
[20 empty] | 0.2201313 | 0.723 | 3377.712 |  |  | 0.2201313 | 0.723 | 5736.186 |  |  |  | 0.2201313 | 0.723 | 3291.358 |  |  | 0.2201313 | 0.723 | 2956.161
[20 empty] | 0.2198273 | 0.724 | 3375.65 |  |  | 0.2198273 | 0.724 | 5733.719 |  |  |  | 0.2198273 | 0.724 | 3289.902 |  |  | 0.2198273 | 0.724 | 2954.813
[20 empty] | 0.2195241 | 0.725 | 3373.591 |  |  | 0.2195241 | 0.725 | 5731.256 |  |  |  | 0.2195241 | 0.725 | 3288.449 |  |  | 0.2195241 | 0.725 | 2953.467
[20 empty] | 0.2192217 | 0.726 | 3371.536 |  |  | 0.2192217 | 0.726 | 5728.796 |  |  |  | 0.2192217 | 0.726 | 3286.998 |  |  | 0.2192217 | 0.726 | 2952.123
[20 empty] | 0.2189201 | 0.727 | 3369.485 |  |  | 0.2189201 | 0.727 | 5726.34 |  |  |  | 0.2189201 | 0.727 | 3285.55 |  |  | 0.2189201 | 0.727 | 2950.782
[20 empty] | 0.2186194 | 0.728 | 3367.438 |  |  | 0.2186194 | 0.728 | 5723.888 |  |  |  | 0.2186194 | 0.728 | 3284.104 |  |  | 0.2186194 | 0.728 | 2949.443
[20 empty] | 0.2183195 | 0.729 | 3365.394 |  |  | 0.2183195 | 0.729 | 5721.439 |  |  |  | 0.2183195 | 0.729 | 3282.66 |  |  | 0.2183195 | 0.729 | 2948.106
[20 empty] | 0.2180205 | 0.73 | 3363.354 |  |  | 0.2180205 | 0.73 | 5718.994 |  |  |  | 0.2180205 | 0.73 | 3281.219 |  |  | 0.2180205 | 0.73 | 2946.771
[20 empty] | 0.2177222 | 0.731 | 3361.318 |  |  | 0.2177222 | 0.731 | 5716.553 |  |  |  | 0.2177222 | 0.731 | 3279.78 |  |  | 0.2177222 | 0.731 | 2945.439
[20 empty] | 0.2174248 | 0.732 | 3359.286 |  |  | 0.2174248 | 0.732 | 5714.116 |  |  |  | 0.2174248 | 0.732 | 3278.343 |  |  | 0.2174248 | 0.732 | 2944.109
[20 empty] | 0.2171282 | 0.733 | 3357.257 |  |  | 0.2171282 | 0.733 | 5711.682 |  |  |  | 0.2171282 | 0.733 | 3276.909 |  |  | 0.2171282 | 0.733 | 2942.781
[20 empty] | 0.2168323 | 0.734 | 3355.232 |  |  | 0.2168323 | 0.734 | 5709.251 |  |  |  | 0.2168323 | 0.734 | 3275.478 |  |  | 0.2168323 | 0.734 | 2941.456
[20 empty] | 0.2165373 | 0.735 | 3353.21 |  |  | 0.2165373 | 0.735 | 5706.825 |  |  |  | 0.2165373 | 0.735 | 3274.049 |  |  | 0.2165373 | 0.735 | 2940.133
[20 empty] | 0.2162431 | 0.736 | 3351.193 |  |  | 0.2162431 | 0.736 | 5704.402 |  |  |  | 0.2162431 | 0.736 | 3272.622 |  |  | 0.2162431 | 0.736 | 2938.812
[20 empty] | 0.2159497 | 0.737 | 3349.178 |  |  | 0.2159497 | 0.737 | 5701.982 |  |  |  | 0.2159497 | 0.737 | 3271.197 |  |  | 0.2159497 | 0.737 | 2937.493
[20 empty] | 0.2156571 | 0.738 | 3347.168 |  |  | 0.2156571 | 0.738 | 5699.567 |  |  |  | 0.2156571 | 0.738 | 3269.775 |  |  | 0.2156571 | 0.738 | 2936.176
[20 empty] | 0.2153653 | 0.739 | 3345.161 |  |  | 0.2153653 | 0.739 | 5697.154 |  |  |  | 0.2153653 | 0.739 | 3268.355 |  |  | 0.2153653 | 0.739 | 2934.862
[20 empty] | 0.2150742 | 0.74 | 3343.158 |  |  | 0.2150742 | 0.74 | 5694.746 |  |  |  | 0.2150742 | 0.74 | 3266.938 |  |  | 0.2150742 | 0.74 | 2933.55
[20 empty] | 0.214784 | 0.741 | 3341.158 |  |  | 0.214784 | 0.741 | 5692.341 |  |  |  | 0.214784 | 0.741 | 3265.522 |  |  | 0.214784 | 0.741 | 2932.24
[20 empty] | 0.2144945 | 0.742 | 3339.162 |  |  | 0.2144945 | 0.742 | 5689.939 |  |  |  | 0.2144945 | 0.742 | 3264.11 |  |  | 0.2144945 | 0.742 | 2930.932
[20 empty] | 0.2142058 | 0.743 | 3337.17 |  |  | 0.2142058 | 0.743 | 5687.541 |  |  |  | 0.2142058 | 0.743 | 3262.699 |  |  | 0.2142058 | 0.743 | 2929.626
[20 empty] | 0.2139179 | 0.744 | 3335.181 |  |  | 0.2139179 | 0.744 | 5685.147 |  |  |  | 0.2139179 | 0.744 | 3261.291 |  |  | 0.2139179 | 0.744 | 2928.323
[20 empty] | 0.2136308 | 0.745 | 3333.196 |  |  | 0.2136308 | 0.745 | 5682.756 |  |  |  | 0.2136308 | 0.745 | 3259.885 |  |  | 0.2136308 | 0.745 | 2927.022
[20 empty] | 0.2133444 | 0.746 | 3331.214 |  |  | 0.2133444 | 0.746 | 5680.369 |  |  |  | 0.2133444 | 0.746 | 3258.482 |  |  | 0.2133444 | 0.746 | 2925.723
[20 empty] | 0.2130588 | 0.747 | 3329.236 |  |  | 0.2130588 | 0.747 | 5677.985 |  |  |  | 0.2130588 | 0.747 | 3257.08 |  |  | 0.2130588 | 0.747 | 2924.426
[20 empty] | 0.212774 | 0.748 | 3327.261 |  |  | 0.212774 | 0.748 | 5675.605 |  |  |  | 0.212774 | 0.748 | 3255.681 |  |  | 0.212774 | 0.748 | 2923.131
[20 empty] | 0.2124899 | 0.749 | 3325.29 |  |  | 0.2124899 | 0.749 | 5673.228 |  |  |  | 0.2124899 | 0.749 | 3254.285 |  |  | 0.2124899 | 0.749 | 2921.839
[20 empty] | 0.2122066 | 0.75 | 3323.322 |  |  | 0.2122066 | 0.75 | 5670.855 |  |  |  | 0.2122066 | 0.75 | 3252.89 |  |  | 0.2122066 | 0.75 | 2920.548
[20 empty] | 0.211924 | 0.751 | 3321.358 |  |  | 0.211924 | 0.751 | 5668.485 |  |  |  | 0.211924 | 0.751 | 3251.498 |  |  | 0.211924 | 0.751 | 2919.26
[20 empty] | 0.2116422 | 0.752 | 3319.397 |  |  | 0.2116422 | 0.752 | 5666.118 |  |  |  | 0.2116422 | 0.752 | 3250.108 |  |  | 0.2116422 | 0.752 | 2917.974
[20 empty] | 0.2113611 | 0.753 | 3317.44 |  |  | 0.2113611 | 0.753 | 5663.755 |  |  |  | 0.2113611 | 0.753 | 3248.721 |  |  | 0.2113611 | 0.753 | 2916.69
[20 empty] | 0.2110808 | 0.754 | 3315.486 |  |  | 0.2110808 | 0.754 | 5661.396 |  |  |  | 0.2110808 | 0.754 | 3247.335 |  |  | 0.2110808 | 0.754 | 2915.408
[20 empty] | 0.2108012 | 0.755 | 3313.536 |  |  | 0.2108012 | 0.755 | 5659.04 |  |  |  | 0.2108012 | 0.755 | 3245.952 |  |  | 0.2108012 | 0.755 | 2914.128
[20 empty] | 0.2105224 | 0.756 | 3311.589 |  |  | 0.2105224 | 0.756 | 5656.687 |  |  |  | 0.2105224 | 0.756 | 3244.571 |  |  | 0.2105224 | 0.756 | 2912.85
[20 empty] | 0.2102443 | 0.757 | 3309.646 |  |  | 0.2102443 | 0.757 | 5654.338 |  |  |  | 0.2102443 | 0.757 | 3243.193 |  |  | 0.2102443 | 0.757 | 2911.575
[20 empty] | 0.2099669 | 0.758 | 3307.706 |  |  | 0.2099669 | 0.758 | 5651.993 |  |  |  | 0.2099669 | 0.758 | 3241.816 |  |  | 0.2099669 | 0.758 | 2910.301
[20 empty] | 0.2096903 | 0.759 | 3305.77 |  |  | 0.2096903 | 0.759 | 5649.65 |  |  |  | 0.2096903 | 0.759 | 3240.442 |  |  | 0.2096903 | 0.759 | 2909.03
[20 empty] | 0.2094144 | 0.76 | 3303.836 |  |  | 0.2094144 | 0.76 | 5647.311 |  |  |  | 0.2094144 | 0.76 | 3239.07 |  |  | 0.2094144 | 0.76 | 2907.761
[20 empty] | 0.2091392 | 0.761 | 3301.907 |  |  | 0.2091392 | 0.761 | 5644.976 |  |  |  | 0.2091392 | 0.761 | 3237.7 |  |  | 0.2091392 | 0.761 | 2906.493
[20 empty] | 0.2088648 | 0.762 | 3299.98 |  |  | 0.2088648 | 0.762 | 5642.644 |  |  |  | 0.2088648 | 0.762 | 3236.333 |  |  | 0.2088648 | 0.762 | 2905.228
[20 empty] | 0.208591 | 0.763 | 3298.057 |  |  | 0.208591 | 0.763 | 5640.315 |  |  |  | 0.208591 | 0.763 | 3234.967 |  |  | 0.208591 | 0.763 | 2903.965
[20 empty] | 0.208318 | 0.764 | 3296.138 |  |  | 0.208318 | 0.764 | 5637.989 |  |  |  | 0.208318 | 0.764 | 3233.604 |  |  | 0.208318 | 0.764 | 2902.704
[20 empty] | 0.2080457 | 0.765 | 3294.222 |  |  | 0.2080457 | 0.765 | 5635.667 |  |  |  | 0.2080457 | 0.765 | 3232.243 |  |  | 0.2080457 | 0.765 | 2901.445
[20 empty] | 0.2077741 | 0.766 | 3292.309 |  |  | 0.2077741 | 0.766 | 5633.348 |  |  |  | 0.2077741 | 0.766 | 3230.884 |  |  | 0.2077741 | 0.766 | 2900.188
[20 empty] | 0.2075032 | 0.767 | 3290.399 |  |  | 0.2075032 | 0.767 | 5631.033 |  |  |  | 0.2075032 | 0.767 | 3229.528 |  |  | 0.2075032 | 0.767 | 2898.933
[20 empty] | 0.207233 | 0.768 | 3288.493 |  |  | 0.207233 | 0.768 | 5628.721 |  |  |  | 0.207233 | 0.768 | 3228.173 |  |  | 0.207233 | 0.768 | 2897.681
[20 empty] | 0.2069635 | 0.769 | 3286.59 |  |  | 0.2069635 | 0.769 | 5626.412 |  |  |  | 0.2069635 | 0.769 | 3226.821 |  |  | 0.2069635 | 0.769 | 2896.43
[20 empty] | 0.2066947 | 0.77 | 3284.69 |  |  | 0.2066947 | 0.77 | 5624.107 |  |  |  | 0.2066947 | 0.77 | 3225.471 |  |  | 0.2066947 | 0.77 | 2895.181
[20 empty] | 0.2064266 | 0.771 | 3282.794 |  |  | 0.2064266 | 0.771 | 5621.805 |  |  |  | 0.2064266 | 0.771 | 3224.123 |  |  | 0.2064266 | 0.771 | 2893.934
[20 empty] | 0.2061593 | 0.772 | 3280.901 |  |  | 0.2061593 | 0.772 | 5619.506 |  |  |  | 0.2061593 | 0.772 | 3222.777 |  |  | 0.2061593 | 0.772 | 2892.689
[20 empty] | 0.2058926 | 0.773 | 3279.011 |  |  | 0.2058926 | 0.773 | 5617.21 |  |  |  | 0.2058926 | 0.773 | 3221.433 |  |  | 0.2058926 | 0.773 | 2891.447
[20 empty] | 0.2056265 | 0.774 | 3277.125 |  |  | 0.2056265 | 0.774 | 5614.918 |  |  |  | 0.2056265 | 0.774 | 3220.091 |  |  | 0.2056265 | 0.774 | 2890.206
[20 empty] | 0.2053612 | 0.775 | 3275.242 |  |  | 0.2053612 | 0.775 | 5612.629 |  |  |  | 0.2053612 | 0.775 | 3218.752 |  |  | 0.2053612 | 0.775 | 2888.967
[20 empty] | 0.2050966 | 0.776 | 3273.362 |  |  | 0.2050966 | 0.776 | 5610.343 |  |  |  | 0.2050966 | 0.776 | 3217.414 |  |  | 0.2050966 | 0.776 | 2887.73
[20 empty] | 0.2048326 | 0.777 | 3271.485 |  |  | 0.2048326 | 0.777 | 5608.061 |  |  |  | 0.2048326 | 0.777 | 3216.079 |  |  | 0.2048326 | 0.777 | 2886.496
[20 empty] | 0.2045693 | 0.778 | 3269.612 |  |  | 0.2045693 | 0.778 | 5605.781 |  |  |  | 0.2045693 | 0.778 | 3214.746 |  |  | 0.2045693 | 0.778 | 2885.263
[20 empty] | 0.2043067 | 0.779 | 3267.741 |  |  | 0.2043067 | 0.779 | 5603.505 |  |  |  | 0.2043067 | 0.779 | 3213.415 |  |  | 0.2043067 | 0.779 | 2884.032
[20 empty] | 0.2040448 | 0.78 | 3265.874 |  |  | 0.2040448 | 0.78 | 5601.232 |  |  |  | 0.2040448 | 0.78 | 3212.086 |  |  | 0.2040448 | 0.78 | 2882.803
[20 empty] | 0.2037835 | 0.781 | 3264.011 |  |  | 0.2037835 | 0.781 | 5598.963 |  |  |  | 0.2037835 | 0.781 | 3210.759 |  |  | 0.2037835 | 0.781 | 2881.576
[20 empty] | 0.2035229 | 0.782 | 3262.15 |  |  | 0.2035229 | 0.782 | 5596.696 |  |  |  | 0.2035229 | 0.782 | 3209.434 |  |  | 0.2035229 | 0.782 | 2880.351
[20 empty] | 0.203263 | 0.783 | 3260.293 |  |  | 0.203263 | 0.783 | 5594.433 |  |  |  | 0.203263 | 0.783 | 3208.111 |  |  | 0.203263 | 0.783 | 2879.128
[20 empty] | 0.2030038 | 0.784 | 3258.438 |  |  | 0.2030038 | 0.784 | 5592.173 |  |  |  | 0.2030038 | 0.784 | 3206.791 |  |  | 0.2030038 | 0.784 | 2877.907
[20 empty] | 0.2027452 | 0.785 | 3256.587 |  |  | 0.2027452 | 0.785 | 5589.917 |  |  |  | 0.2027452 | 0.785 | 3205.472 |  |  | 0.2027452 | 0.785 | 2876.688
[20 empty] | 0.2024872 | 0.786 | 3254.739 |  |  | 0.2024872 | 0.786 | 5587.663 |  |  |  | 0.2024872 | 0.786 | 3204.155 |  |  | 0.2024872 | 0.786 | 2875.471
[20 empty] | 0.2022299 | 0.787 | 3252.895 |  |  | 0.2022299 | 0.787 | 5585.412 |  |  |  | 0.2022299 | 0.787 | 3202.841 |  |  | 0.2022299 | 0.787 | 2874.256
[20 empty] | 0.2019733 | 0.788 | 3251.053 |  |  | 0.2019733 | 0.788 | 5583.165 |  |  |  | 0.2019733 | 0.788 | 3201.528 |  |  | 0.2019733 | 0.788 | 2873.043
[20 empty] | 0.2017173 | 0.789 | 3249.214 |  |  | 0.2017173 | 0.789 | 5580.921 |  |  |  | 0.2017173 | 0.789 | 3200.218 |  |  | 0.2017173 | 0.789 | 2871.831
[20 empty] | 0.201462 | 0.79 | 3247.379 |  |  | 0.201462 | 0.79 | 5578.68 |  |  |  | 0.201462 | 0.79 | 3198.91 |  |  | 0.201462 | 0.79 | 2870.622
[20 empty] | 0.2012073 | 0.791 | 3245.547 |  |  | 0.2012073 | 0.791 | 5576.442 |  |  |  | 0.2012073 | 0.791 | 3197.603 |  |  | 0.2012073 | 0.791 | 2869.414
[20 empty] | 0.2009532 | 0.792 | 3243.718 |  |  | 0.2009532 | 0.792 | 5574.207 |  |  |  | 0.2009532 | 0.792 | 3196.299 |  |  | 0.2009532 | 0.792 | 2868.209
[20 empty] | 0.2006998 | 0.793 | 3241.892 |  |  | 0.2006998 | 0.793 | 5571.976 |  |  |  | 0.2006998 | 0.793 | 3194.997 |  |  | 0.2006998 | 0.793 | 2867.005
[20 empty] | 0.200447 | 0.794 | 3240.069 |  |  | 0.200447 | 0.794 | 5569.747 |  |  |  | 0.200447 | 0.794 | 3193.696 |  |  | 0.200447 | 0.794 | 2865.803
[20 empty] | 0.2001949 | 0.795 | 3238.249 |  |  | 0.2001949 | 0.795 | 5567.522 |  |  |  | 0.2001949 | 0.795 | 3192.398 |  |  | 0.2001949 | 0.795 | 2864.603
[20 empty] | 0.1999434 | 0.796 | 3236.432 |  |  | 0.1999434 | 0.796 | 5565.3 |  |  |  | 0.1999434 | 0.796 | 3191.102 |  |  | 0.1999434 | 0.796 | 2863.405
[20 empty] | 0.1996925 | 0.797 | 3234.618 |  |  | 0.1996925 | 0.797 | 5563.08 |  |  |  | 0.1996925 | 0.797 | 3189.807 |  |  | 0.1996925 | 0.797 | 2862.209
[20 empty] | 0.1994423 | 0.798 | 3232.807 |  |  | 0.1994423 | 0.798 | 5560.864 |  |  |  | 0.1994423 | 0.798 | 3188.515 |  |  | 0.1994423 | 0.798 | 2861.014
[20 empty] | 0.1991927 | 0.799 | 3231 |  |  | 0.1991927 | 0.799 | 5558.651 |  |  |  | 0.1991927 | 0.799 | 3187.225 |  |  | 0.1991927 | 0.799 | 2859.822
[20 empty] | 0.1989437 | 0.8 | 3229.195 |  |  | 0.1989437 | 0.8 | 5556.441 |  |  |  | 0.1989437 | 0.8 | 3185.937 |  |  | 0.1989437 | 0.8 | 2858.631
[20 empty] | 0.1986953 | 0.801 | 3227.394 |  |  | 0.1986953 | 0.801 | 5554.234 |  |  |  | 0.1986953 | 0.801 | 3184.65 |  |  | 0.1986953 | 0.801 | 2857.443
[20 empty] | 0.1984476 | 0.802 | 3225.595 |  |  | 0.1984476 | 0.802 | 5552.03 |  |  |  | 0.1984476 | 0.802 | 3183.366 |  |  | 0.1984476 | 0.802 | 2856.256
[20 empty] | 0.1982004 | 0.803 | 3223.8 |  |  | 0.1982004 | 0.803 | 5549.83 |  |  |  | 0.1982004 | 0.803 | 3182.083 |  |  | 0.1982004 | 0.803 | 2855.071
[20 empty] | 0.1979539 | 0.804 | 3222.007 |  |  | 0.1979539 | 0.804 | 5547.632 |  |  |  | 0.1979539 | 0.804 | 3180.803 |  |  | 0.1979539 | 0.804 | 2853.887
[20 empty] | 0.197708 | 0.805 | 3220.217 |  |  | 0.197708 | 0.805 | 5545.437 |  |  |  | 0.197708 | 0.805 | 3179.524 |  |  | 0.197708 | 0.805 | 2852.706
[20 empty] | 0.1974627 | 0.806 | 3218.431 |  |  | 0.1974627 | 0.806 | 5543.245 |  |  |  | 0.1974627 | 0.806 | 3178.248 |  |  | 0.1974627 | 0.806 | 2851.527
[20 empty] | 0.197218 | 0.807 | 3216.647 |  |  | 0.197218 | 0.807 | 5541.056 |  |  |  | 0.197218 | 0.807 | 3176.973 |  |  | 0.197218 | 0.807 | 2850.349
[20 empty] | 0.1969739 | 0.808 | 3214.867 |  |  | 0.1969739 | 0.808 | 5538.871 |  |  |  | 0.1969739 | 0.808 | 3175.701 |  |  | 0.1969739 | 0.808 | 2849.173
[20 empty] | 0.1967305 | 0.809 | 3213.089 |  |  | 0.1967305 | 0.809 | 5536.688 |  |  |  | 0.1967305 | 0.809 | 3174.43 |  |  | 0.1967305 | 0.809 | 2847.999
[20 empty] | 0.1964876 | 0.81 | 3211.314 |  |  | 0.1964876 | 0.81 | 5534.508 |  |  |  | 0.1964876 | 0.81 | 3173.161 |  |  | 0.1964876 | 0.81 | 2846.827
[20 empty] | 0.1962453 | 0.811 | 3209.542 |  |  | 0.1962453 | 0.811 | 5532.332 |  |  |  | 0.1962453 | 0.811 | 3171.894 |  |  | 0.1962453 | 0.811 | 2845.656
[20 empty] | 0.1960036 | 0.812 | 3207.774 |  |  | 0.1960036 | 0.812 | 5530.158 |  |  |  | 0.1960036 | 0.812 | 3170.629 |  |  | 0.1960036 | 0.812 | 2844.488
[20 empty] | 0.1957625 | 0.813 | 3206.008 |  |  | 0.1957625 | 0.813 | 5527.987 |  |  |  | 0.1957625 | 0.813 | 3169.366 |  |  | 0.1957625 | 0.813 | 2843.321
[20 empty] | 0.195522 | 0.814 | 3204.245 |  |  | 0.195522 | 0.814 | 5525.819 |  |  |  | 0.195522 | 0.814 | 3168.105 |  |  | 0.195522 | 0.814 | 2842.156
[20 empty] | 0.1952821 | 0.815 | 3202.485 |  |  | 0.1952821 | 0.815 | 5523.654 |  |  |  | 0.1952821 | 0.815 | 3166.846 |  |  | 0.1952821 | 0.815 | 2840.992
[20 empty] | 0.1950428 | 0.816 | 3200.728 |  |  | 0.1950428 | 0.816 | 5521.492 |  |  |  | 0.1950428 | 0.816 | 3165.588 |  |  | 0.1950428 | 0.816 | 2839.831
[20 empty] | 0.1948041 | 0.817 | 3198.973 |  |  | 0.1948041 | 0.817 | 5519.333 |  |  |  | 0.1948041 | 0.817 | 3164.333 |  |  | 0.1948041 | 0.817 | 2838.671
[20 empty] | 0.1945659 | 0.818 | 3197.222 |  |  | 0.1945659 | 0.818 | 5517.177 |  |  |  | 0.1945659 | 0.818 | 3163.079 |  |  | 0.1945659 | 0.818 | 2837.513
[20 empty] | 0.1943284 | 0.819 | 3195.473 |  |  | 0.1943284 | 0.819 | 5515.024 |  |  |  | 0.1943284 | 0.819 | 3161.828 |  |  | 0.1943284 | 0.819 | 2836.357
[20 empty] | 0.1940914 | 0.82 | 3193.728 |  |  | 0.1940914 | 0.82 | 5512.874 |  |  |  | 0.1940914 | 0.82 | 3160.578 |  |  | 0.1940914 | 0.82 | 2835.203
[20 empty] | 0.193855 | 0.821 | 3191.985 |  |  | 0.193855 | 0.821 | 5510.727 |  |  |  | 0.193855 | 0.821 | 3159.33 |  |  | 0.193855 | 0.821 | 2834.05
[20 empty] | 0.1936192 | 0.822 | 3190.245 |  |  | 0.1936192 | 0.822 | 5508.582 |  |  |  | 0.1936192 | 0.822 | 3158.084 |  |  | 0.1936192 | 0.822 | 2832.899
[20 empty] | 0.1933839 | 0.823 | 3188.508 |  |  | 0.1933839 | 0.823 | 5506.441 |  |  |  | 0.1933839 | 0.823 | 3156.84 |  |  | 0.1933839 | 0.823 | 2831.75
[20 empty] | 0.1931492 | 0.824 | 3186.774 |  |  | 0.1931492 | 0.824 | 5504.302 |  |  |  | 0.1931492 | 0.824 | 3155.597 |  |  | 0.1931492 | 0.824 | 2830.603
[20 empty] | 0.1929151 | 0.825 | 3185.042 |  |  | 0.1929151 | 0.825 | 5502.166 |  |  |  | 0.1929151 | 0.825 | 3154.357 |  |  | 0.1929151 | 0.825 | 2829.457
[20 empty] | 0.1926815 | 0.826 | 3183.314 |  |  | 0.1926815 | 0.826 | 5500.033 |  |  |  | 0.1926815 | 0.826 | 3153.118 |  |  | 0.1926815 | 0.826 | 2828.313
[20 empty] | 0.1924485 | 0.827 | 3181.588 |  |  | 0.1924485 | 0.827 | 5497.903 |  |  |  | 0.1924485 | 0.827 | 3151.881 |  |  | 0.1924485 | 0.827 | 2827.171
[20 empty] | 0.1922161 | 0.828 | 3179.865 |  |  | 0.1922161 | 0.828 | 5495.776 |  |  |  | 0.1922161 | 0.828 | 3150.646 |  |  | 0.1922161 | 0.828 | 2826.031
[20 empty] | 0.1919842 | 0.829 | 3178.145 |  |  | 0.1919842 | 0.829 | 5493.652 |  |  |  | 0.1919842 | 0.829 | 3149.413 |  |  | 0.1919842 | 0.829 | 2824.892
[20 empty] | 0.1917529 | 0.83 | 3176.428 |  |  | 0.1917529 | 0.83 | 5491.531 |  |  |  | 0.1917529 | 0.83 | 3148.182 |  |  | 0.1917529 | 0.83 | 2823.755
[20 empty] | 0.1915222 | 0.831 | 3174.713 |  |  | 0.1915222 | 0.831 | 5489.412 |  |  |  | 0.1915222 | 0.831 | 3146.952 |  |  | 0.1915222 | 0.831 | 2822.62
[20 empty] | 0.191292 | 0.832 | 3173.002 |  |  | 0.191292 | 0.832 | 5487.296 |  |  |  | 0.191292 | 0.832 | 3145.725 |  |  | 0.191292 | 0.832 | 2821.486
[20 empty] | 0.1910624 | 0.833 | 3171.293 |  |  | 0.1910624 | 0.833 | 5485.183 |  |  |  | 0.1910624 | 0.833 | 3144.499 |  |  | 0.1910624 | 0.833 | 2820.354
[20 empty] | 0.1908333 | 0.834 | 3169.586 |  |  | 0.1908333 | 0.834 | 5483.073 |  |  |  | 0.1908333 | 0.834 | 3143.275 |  |  | 0.1908333 | 0.834 | 2819.224
[20 empty] | 0.1906047 | 0.835 | 3167.883 |  |  | 0.1906047 | 0.835 | 5480.966 |  |  |  | 0.1906047 | 0.835 | 3142.053 |  |  | 0.1906047 | 0.835 | 2818.096
[20 empty] | 0.1903767 | 0.836 | 3166.182 |  |  | 0.1903767 | 0.836 | 5478.862 |  |  |  | 0.1903767 | 0.836 | 3140.832 |  |  | 0.1903767 | 0.836 | 2816.969
[20 empty] | 0.1901493 | 0.837 | 3164.484 |  |  | 0.1901493 | 0.837 | 5476.76 |  |  |  | 0.1901493 | 0.837 | 3139.614 |  |  | 0.1901493 | 0.837 | 2815.844
[20 empty] | 0.1899224 | 0.838 | 3162.789 |  |  | 0.1899224 | 0.838 | 5474.661 |  |  |  | 0.1899224 | 0.838 | 3138.397 |  |  | 0.1899224 | 0.838 | 2814.72
[20 empty] | 0.189696 | 0.839 | 3161.096 |  |  | 0.189696 | 0.839 | 5472.565 |  |  |  | 0.189696 | 0.839 | 3137.182 |  |  | 0.189696 | 0.839 | 2813.599
[20 empty] | 0.1894702 | 0.84 | 3159.407 |  |  | 0.1894702 | 0.84 | 5470.472 |  |  |  | 0.1894702 | 0.84 | 3135.968 |  |  | 0.1894702 | 0.84 | 2812.479
[20 empty] | 0.1892449 | 0.841 | 3157.72 |  |  | 0.1892449 | 0.841 | 5468.381 |  |  |  | 0.1892449 | 0.841 | 3134.757 |  |  | 0.1892449 | 0.841 | 2811.36
[20 empty] | 0.1890201 | 0.842 | 3156.035 |  |  | 0.1890201 | 0.842 | 5466.293 |  |  |  | 0.1890201 | 0.842 | 3133.547 |  |  | 0.1890201 | 0.842 | 2810.244
[20 empty] | 0.1887959 | 0.843 | 3154.354 |  |  | 0.1887959 | 0.843 | 5464.208 |  |  |  | 0.1887959 | 0.843 | 3132.339 |  |  | 0.1887959 | 0.843 | 2809.129
[20 empty] | 0.1885722 | 0.844 | 3152.675 |  |  | 0.1885722 | 0.844 | 5462.126 |  |  |  | 0.1885722 | 0.844 | 3131.133 |  |  | 0.1885722 | 0.844 | 2808.015
[20 empty] | 0.188349 | 0.845 | 3150.998 |  |  | 0.188349 | 0.845 | 5460.047 |  |  |  | 0.188349 | 0.845 | 3129.929 |  |  | 0.188349 | 0.845 | 2806.903
[20 empty] | 0.1881264 | 0.846 | 3149.325 |  |  | 0.1881264 | 0.846 | 5457.97 |  |  |  | 0.1881264 | 0.846 | 3128.726 |  |  | 0.1881264 | 0.846 | 2805.793
[20 empty] | 0.1879043 | 0.847 | 3147.654 |  |  | 0.1879043 | 0.847 | 5455.896 |  |  |  | 0.1879043 | 0.847 | 3127.525 |  |  | 0.1879043 | 0.847 | 2804.685
[20 empty] | 0.1876827 | 0.848 | 3145.985 |  |  | 0.1876827 | 0.848 | 5453.825 |  |  |  | 0.1876827 | 0.848 | 3126.326 |  |  | 0.1876827 | 0.848 | 2803.578
[20 empty] | 0.1874617 | 0.849 | 3144.32 |  |  | 0.1874617 | 0.849 | 5451.756 |  |  |  | 0.1874617 | 0.849 | 3125.128 |  |  | 0.1874617 | 0.849 | 2802.473
[20 empty] | 0.1872411 | 0.85 | 3142.657 |  |  | 0.1872411 | 0.85 | 5449.69 |  |  |  | 0.1872411 | 0.85 | 3123.933 |  |  | 0.1872411 | 0.85 | 2801.369
[20 empty] | 0.1870211 | 0.851 | 3140.997 |  |  | 0.1870211 | 0.851 | 5447.627 |  |  |  | 0.1870211 | 0.851 | 3122.739 |  |  | 0.1870211 | 0.851 | 2800.267
[20 empty] | 0.1868016 | 0.852 | 3139.339 |  |  | 0.1868016 | 0.852 | 5445.567 |  |  |  | 0.1868016 | 0.852 | 3121.546 |  |  | 0.1868016 | 0.852 | 2799.167
[20 empty] | 0.1865826 | 0.853 | 3137.684 |  |  | 0.1865826 | 0.853 | 5443.509 |  |  |  | 0.1865826 | 0.853 | 3120.356 |  |  | 0.1865826 | 0.853 | 2798.068
[20 empty] | 0.1863641 | 0.854 | 3136.031 |  |  | 0.1863641 | 0.854 | 5441.454 |  |  |  | 0.1863641 | 0.854 | 3119.167 |  |  | 0.1863641 | 0.854 | 2796.971
[20 empty] | 0.1861461 | 0.855 | 3134.382 |  |  | 0.1861461 | 0.855 | 5439.402 |  |  |  | 0.1861461 | 0.855 | 3117.98 |  |  | 0.1861461 | 0.855 | 2795.876
[20 empty] | 0.1859287 | 0.856 | 3132.734 |  |  | 0.1859287 | 0.856 | 5437.352 |  |  |  | 0.1859287 | 0.856 | 3116.795 |  |  | 0.1859287 | 0.856 | 2794.782
[20 empty] | 0.1857117 | 0.857 | 3131.09 |  |  | 0.1857117 | 0.857 | 5435.305 |  |  |  | 0.1857117 | 0.857 | 3115.611 |  |  | 0.1857117 | 0.857 | 2793.69
[20 empty] | 0.1854953 | 0.858 | 3129.448 |  |  | 0.1854953 | 0.858 | 5433.261 |  |  |  | 0.1854953 | 0.858 | 3114.429 |  |  | 0.1854953 | 0.858 | 2792.599
[20 empty] | 0.1852793 | 0.859 | 3127.808 |  |  | 0.1852793 | 0.859 | 5431.219 |  |  |  | 0.1852793 | 0.859 | 3113.249 |  |  | 0.1852793 | 0.859 | 2791.51
[20 empty] | 0.1850639 | 0.86 | 3126.171 |  |  | 0.1850639 | 0.86 | 5429.18 |  |  |  | 0.1850639 | 0.86 | 3112.07 |  |  | 0.1850639 | 0.86 | 2790.423
[20 empty] | 0.1848489 | 0.861 | 3124.537 |  |  | 0.1848489 | 0.861 | 5427.144 |  |  |  | 0.1848489 | 0.861 | 3110.893 |  |  | 0.1848489 | 0.861 | 2789.337
[20 empty] | 0.1846345 | 0.862 | 3122.905 |  |  | 0.1846345 | 0.862 | 5425.11 |  |  |  | 0.1846345 | 0.862 | 3109.718 |  |  | 0.1846345 | 0.862 | 2788.253
[20 empty] | 0.1844206 | 0.863 | 3121.276 |  |  | 0.1844206 | 0.863 | 5423.079 |  |  |  | 0.1844206 | 0.863 | 3108.545 |  |  | 0.1844206 | 0.863 | 2787.17
[20 empty] | 0.1842071 | 0.864 | 3119.65 |  |  | 0.1842071 | 0.864 | 5421.05 |  |  |  | 0.1842071 | 0.864 | 3107.373 |  |  | 0.1842071 | 0.864 | 2786.089
[20 empty] | 0.1839942 | 0.865 | 3118.025 |  |  | 0.1839942 | 0.865 | 5419.024 |  |  |  | 0.1839942 | 0.865 | 3106.203 |  |  | 0.1839942 | 0.865 | 2785.009
[20 empty] | 0.1837817 | 0.866 | 3116.404 |  |  | 0.1837817 | 0.866 | 5417.001 |  |  |  | 0.1837817 | 0.866 | 3105.034 |  |  | 0.1837817 | 0.866 | 2783.931
[20 empty] | 0.1835697 | 0.867 | 3114.785 |  |  | 0.1835697 | 0.867 | 5414.981 |  |  |  | 0.1835697 | 0.867 | 3103.867 |  |  | 0.1835697 | 0.867 | 2782.855
[20 empty] | 0.1833582 | 0.868 | 3113.168 |  |  | 0.1833582 | 0.868 | 5412.963 |  |  |  | 0.1833582 | 0.868 | 3102.702 |  |  | 0.1833582 | 0.868 | 2781.78
[20 empty] | 0.1831472 | 0.869 | 3111.555 |  |  | 0.1831472 | 0.869 | 5410.947 |  |  |  | 0.1831472 | 0.869 | 3101.539 |  |  | 0.1831472 | 0.869 | 2780.706
[20 empty] | 0.1829367 | 0.87 | 3109.943 |  |  | 0.1829367 | 0.87 | 5408.934 |  |  |  | 0.1829367 | 0.87 | 3100.377 |  |  | 0.1829367 | 0.87 | 2779.635
[20 empty] | 0.1827267 | 0.871 | 3108.334 |  |  | 0.1827267 | 0.871 | 5406.924 |  |  |  | 0.1827267 | 0.871 | 3099.217 |  |  | 0.1827267 | 0.871 | 2778.564
[20 empty] | 0.1825171 | 0.872 | 3106.728 |  |  | 0.1825171 | 0.872 | 5404.916 |  |  |  | 0.1825171 | 0.872 | 3098.058 |  |  | 0.1825171 | 0.872 | 2777.496
[20 empty] | 0.1823081 | 0.873 | 3105.124 |  |  | 0.1823081 | 0.873 | 5402.911 |  |  |  | 0.1823081 | 0.873 | 3096.901 |  |  | 0.1823081 | 0.873 | 2776.429
[20 empty] | 0.1820995 | 0.874 | 3103.522 |  |  | 0.1820995 | 0.874 | 5400.909 |  |  |  | 0.1820995 | 0.874 | 3095.746 |  |  | 0.1820995 | 0.874 | 2775.363
[20 empty] | 0.1818914 | 0.875 | 3101.923 |  |  | 0.1818914 | 0.875 | 5398.909 |  |  |  | 0.1818914 | 0.875 | 3094.592 |  |  | 0.1818914 | 0.875 | 2774.299
[20 empty] | 0.1816837 | 0.876 | 3100.327 |  |  | 0.1816837 | 0.876 | 5396.911 |  |  |  | 0.1816837 | 0.876 | 3093.44 |  |  | 0.1816837 | 0.876 | 2773.236
[20 empty] | 0.1814766 | 0.877 | 3098.733 |  |  | 0.1814766 | 0.877 | 5394.917 |  |  |  | 0.1814766 | 0.877 | 3092.29 |  |  | 0.1814766 | 0.877 | 2772.175
[20 empty] | 0.1812699 | 0.878 | 3097.141 |  |  | 0.1812699 | 0.878 | 5392.924 |  |  |  | 0.1812699 | 0.878 | 3091.141 |  |  | 0.1812699 | 0.878 | 2771.116
[20 empty] | 0.1810636 | 0.879 | 3095.552 |  |  | 0.1810636 | 0.879 | 5390.935 |  |  |  | 0.1810636 | 0.879 | 3089.994 |  |  | 0.1810636 | 0.879 | 2770.058
[20 empty] | 0.1808579 | 0.88 | 3093.966 |  |  | 0.1808579 | 0.88 | 5388.947 |  |  |  | 0.1808579 | 0.88 | 3088.848 |  |  | 0.1808579 | 0.88 | 2769.001
[20 empty] | 0.1806526 | 0.881 | 3092.381 |  |  | 0.1806526 | 0.881 | 5386.963 |  |  |  | 0.1806526 | 0.881 | 3087.704 |  |  | 0.1806526 | 0.881 | 2767.946
[20 empty] | 0.1804478 | 0.882 | 3090.8 |  |  | 0.1804478 | 0.882 | 5384.98 |  |  |  | 0.1804478 | 0.882 | 3086.562 |  |  | 0.1804478 | 0.882 | 2766.893
[20 empty] | 0.1802434 | 0.883 | 3089.22 |  |  | 0.1802434 | 0.883 | 5383.001 |  |  |  | 0.1802434 | 0.883 | 3085.421 |  |  | 0.1802434 | 0.883 | 2765.841
[20 empty] | 0.1800395 | 0.884 | 3087.643 |  |  | 0.1800395 | 0.884 | 5381.024 |  |  |  | 0.1800395 | 0.884 | 3084.282 |  |  | 0.1800395 | 0.884 | 2764.79
[20 empty] | 0.1798361 | 0.885 | 3086.069 |  |  | 0.1798361 | 0.885 | 5379.049 |  |  |  | 0.1798361 | 0.885 | 3083.144 |  |  | 0.1798361 | 0.885 | 2763.741
[20 empty] | 0.1796331 | 0.886 | 3084.497 |  |  | 0.1796331 | 0.886 | 5377.077 |  |  |  | 0.1796331 | 0.886 | 3082.008 |  |  | 0.1796331 | 0.886 | 2762.694
[20 empty] | 0.1794306 | 0.887 | 3082.927 |  |  | 0.1794306 | 0.887 | 5375.107 |  |  |  | 0.1794306 | 0.887 | 3080.874 |  |  | 0.1794306 | 0.887 | 2761.648
[20 empty] | 0.1792285 | 0.888 | 3081.36 |  |  | 0.1792285 | 0.888 | 5373.14 |  |  |  | 0.1792285 | 0.888 | 3079.741 |  |  | 0.1792285 | 0.888 | 2760.603
[20 empty] | 0.1790269 | 0.889 | 3079.795 |  |  | 0.1790269 | 0.889 | 5371.175 |  |  |  | 0.1790269 | 0.889 | 3078.61 |  |  | 0.1790269 | 0.889 | 2759.56
[20 empty] | 0.1788258 | 0.89 | 3078.232 |  |  | 0.1788258 | 0.89 | 5369.213 |  |  |  | 0.1788258 | 0.89 | 3077.48 |  |  | 0.1788258 | 0.89 | 2758.519
[20 empty] | 0.1786251 | 0.891 | 3076.672 |  |  | 0.1786251 | 0.891 | 5367.253 |  |  |  | 0.1786251 | 0.891 | 3076.352 |  |  | 0.1786251 | 0.891 | 2757.479
[20 empty] | 0.1784248 | 0.892 | 3075.115 |  |  | 0.1784248 | 0.892 | 5365.296 |  |  |  | 0.1784248 | 0.892 | 3075.225 |  |  | 0.1784248 | 0.892 | 2756.44
[20 empty] | 0.178225 | 0.893 | 3073.559 |  |  | 0.178225 | 0.893 | 5363.341 |  |  |  | 0.178225 | 0.893 | 3074.1 |  |  | 0.178225 | 0.893 | 2755.403
[20 empty] | 0.1780257 | 0.894 | 3072.006 |  |  | 0.1780257 | 0.894 | 5361.389 |  |  |  | 0.1780257 | 0.894 | 3072.977 |  |  | 0.1780257 | 0.894 | 2754.367
[20 empty] | 0.1778268 | 0.895 | 3070.455 |  |  | 0.1778268 | 0.895 | 5359.439 |  |  |  | 0.1778268 | 0.895 | 3071.855 |  |  | 0.1778268 | 0.895 | 2753.333
[20 empty] | 0.1776283 | 0.896 | 3068.907 |  |  | 0.1776283 | 0.896 | 5357.492 |  |  |  | 0.1776283 | 0.896 | 3070.735 |  |  | 0.1776283 | 0.896 | 2752.3
[20 empty] | 0.1774303 | 0.897 | 3067.361 |  |  | 0.1774303 | 0.897 | 5355.547 |  |  |  | 0.1774303 | 0.897 | 3069.616 |  |  | 0.1774303 | 0.897 | 2751.269
[20 empty] | 0.1772327 | 0.898 | 3065.818 |  |  | 0.1772327 | 0.898 | 5353.604 |  |  |  | 0.1772327 | 0.898 | 3068.499 |  |  | 0.1772327 | 0.898 | 2750.239
[20 empty] | 0.1770355 | 0.899 | 3064.276 |  |  | 0.1770355 | 0.899 | 5351.664 |  |  |  | 0.1770355 | 0.899 | 3067.383 |  |  | 0.1770355 | 0.899 | 2749.21
[20 empty] | 0.1768388 | 0.9 | 3062.737 |  |  | 0.1768388 | 0.9 | 5349.726 |  |  |  | 0.1768388 | 0.9 | 3066.269 |  |  | 0.1768388 | 0.9 | 2748.183
[20 empty] | 0.1766426 | 0.901 | 3061.201 |  |  | 0.1766426 | 0.901 | 5347.791 |  |  |  | 0.1766426 | 0.901 | 3065.156 |  |  | 0.1766426 | 0.901 | 2747.158
[20 empty] | 0.1764467 | 0.902 | 3059.666 |  |  | 0.1764467 | 0.902 | 5345.858 |  |  |  | 0.1764467 | 0.902 | 3064.045 |  |  | 0.1764467 | 0.902 | 2746.133
[20 empty] | 0.1762513 | 0.903 | 3058.134 |  |  | 0.1762513 | 0.903 | 5343.927 |  |  |  | 0.1762513 | 0.903 | 3062.936 |  |  | 0.1762513 | 0.903 | 2745.111
[20 empty] | 0.1760564 | 0.904 | 3056.605 |  |  | 0.1760564 | 0.904 | 5341.999 |  |  |  | 0.1760564 | 0.904 | 3061.827 |  |  | 0.1760564 | 0.904 | 2744.089
[20 empty] | 0.1758618 | 0.905 | 3055.077 |  |  | 0.1758618 | 0.905 | 5340.073 |  |  |  | 0.1758618 | 0.905 | 3060.721 |  |  | 0.1758618 | 0.905 | 2743.069
[20 empty] | 0.1756677 | 0.906 | 3053.552 |  |  | 0.1756677 | 0.906 | 5338.15 |  |  |  | 0.1756677 | 0.906 | 3059.616 |  |  | 0.1756677 | 0.906 | 2742.051
[20 empty] | 0.175474 | 0.907 | 3052.029 |  |  | 0.175474 | 0.907 | 5336.229 |  |  |  | 0.175474 | 0.907 | 3058.512 |  |  | 0.175474 | 0.907 | 2741.034
[20 empty] | 0.1752808 | 0.908 | 3050.509 |  |  | 0.1752808 | 0.908 | 5334.311 |  |  |  | 0.1752808 | 0.908 | 3057.41 |  |  | 0.1752808 | 0.908 | 2740.018
[20 empty] | 0.1750879 | 0.909 | 3048.991 |  |  | 0.1750879 | 0.909 | 5332.394 |  |  |  | 0.1750879 | 0.909 | 3056.31 |  |  | 0.1750879 | 0.909 | 2739.004
[20 empty] | 0.1748955 | 0.91 | 3047.475 |  |  | 0.1748955 | 0.91 | 5330.481 |  |  |  | 0.1748955 | 0.91 | 3055.211 |  |  | 0.1748955 | 0.91 | 2737.991
[20 empty] | 0.1747036 | 0.911 | 3045.961 |  |  | 0.1747036 | 0.911 | 5328.569 |  |  |  | 0.1747036 | 0.911 | 3054.113 |  |  | 0.1747036 | 0.911 | 2736.98
[20 empty] | 0.174512 | 0.912 | 3044.449 |  |  | 0.174512 | 0.912 | 5326.66 |  |  |  | 0.174512 | 0.912 | 3053.017 |  |  | 0.174512 | 0.912 | 2735.97
[20 empty] | 0.1743209 | 0.913 | 3042.94 |  |  | 0.1743209 | 0.913 | 5324.753 |  |  |  | 0.1743209 | 0.913 | 3051.923 |  |  | 0.1743209 | 0.913 | 2734.961
[20 empty] | 0.1741301 | 0.914 | 3041.433 |  |  | 0.1741301 | 0.914 | 5322.849 |  |  |  | 0.1741301 | 0.914 | 3050.83 |  |  | 0.1741301 | 0.914 | 2733.954
[20 empty] | 0.1739398 | 0.915 | 3039.928 |  |  | 0.1739398 | 0.915 | 5320.947 |  |  |  | 0.1739398 | 0.915 | 3049.738 |  |  | 0.1739398 | 0.915 | 2732.948
[20 empty] | 0.1737499 | 0.916 | 3038.426 |  |  | 0.1737499 | 0.916 | 5319.047 |  |  |  | 0.1737499 | 0.916 | 3048.648 |  |  | 0.1737499 | 0.916 | 2731.943
[20 empty] | 0.1735605 | 0.917 | 3036.926 |  |  | 0.1735605 | 0.917 | 5317.15 |  |  |  | 0.1735605 | 0.917 | 3047.559 |  |  | 0.1735605 | 0.917 | 2730.94
[20 empty] | 0.1733714 | 0.918 | 3035.428 |  |  | 0.1733714 | 0.918 | 5315.255 |  |  |  | 0.1733714 | 0.918 | 3046.472 |  |  | 0.1733714 | 0.918 | 2729.939
[20 empty] | 0.1731827 | 0.919 | 3033.932 |  |  | 0.1731827 | 0.919 | 5313.362 |  |  |  | 0.1731827 | 0.919 | 3045.386 |  |  | 0.1731827 | 0.919 | 2728.938
[20 empty] | 0.1729945 | 0.92 | 3032.438 |  |  | 0.1729945 | 0.92 | 5311.472 |  |  |  | 0.1729945 | 0.92 | 3044.302 |  |  | 0.1729945 | 0.92 | 2727.939
[20 empty] | 0.1728067 | 0.921 | 3030.947 |  |  | 0.1728067 | 0.921 | 5309.583 |  |  |  | 0.1728067 | 0.921 | 3043.219 |  |  | 0.1728067 | 0.921 | 2726.942
[20 empty] | 0.1726192 | 0.922 | 3029.458 |  |  | 0.1726192 | 0.922 | 5307.698 |  |  |  | 0.1726192 | 0.922 | 3042.138 |  |  | 0.1726192 | 0.922 | 2725.946
[20 empty] | 0.1724322 | 0.923 | 3027.971 |  |  | 0.1724322 | 0.923 | 5305.814 |  |  |  | 0.1724322 | 0.923 | 3041.058 |  |  | 0.1724322 | 0.923 | 2724.951
[20 empty] | 0.1722456 | 0.924 | 3026.486 |  |  | 0.1722456 | 0.924 | 5303.933 |  |  |  | 0.1722456 | 0.924 | 3039.98 |  |  | 0.1722456 | 0.924 | 2723.957
[20 empty] | 0.1720594 | 0.925 | 3025.003 |  |  | 0.1720594 | 0.925 | 5302.054 |  |  |  | 0.1720594 | 0.925 | 3038.903 |  |  | 0.1720594 | 0.925 | 2722.965
[20 empty] | 0.1718736 | 0.926 | 3023.523 |  |  | 0.1718736 | 0.926 | 5300.177 |  |  |  | 0.1718736 | 0.926 | 3037.827 |  |  | 0.1718736 | 0.926 | 2721.974
[20 empty] | 0.1716882 | 0.927 | 3022.044 |  |  | 0.1716882 | 0.927 | 5298.303 |  |  |  | 0.1716882 | 0.927 | 3036.753 |  |  | 0.1716882 | 0.927 | 2720.985
[20 empty] | 0.1715032 | 0.928 | 3020.568 |  |  | 0.1715032 | 0.928 | 5296.431 |  |  |  | 0.1715032 | 0.928 | 3035.68 |  |  | 0.1715032 | 0.928 | 2719.997
[20 empty] | 0.1713186 | 0.929 | 3019.094 |  |  | 0.1713186 | 0.929 | 5294.561 |  |  |  | 0.1713186 | 0.929 | 3034.609 |  |  | 0.1713186 | 0.929 | 2719.01
[20 empty] | 0.1711343 | 0.93 | 3017.623 |  |  | 0.1711343 | 0.93 | 5292.694 |  |  |  | 0.1711343 | 0.93 | 3033.539 |  |  | 0.1711343 | 0.93 | 2718.024
[20 empty] | 0.1709505 | 0.931 | 3016.153 |  |  | 0.1709505 | 0.931 | 5290.828 |  |  |  | 0.1709505 | 0.931 | 3032.471 |  |  | 0.1709505 | 0.931 | 2717.04
[20 empty] | 0.1707671 | 0.932 | 3014.686 |  |  | 0.1707671 | 0.932 | 5288.965 |  |  |  | 0.1707671 | 0.932 | 3031.404 |  |  | 0.1707671 | 0.932 | 2716.057
[20 empty] | 0.1705841 | 0.933 | 3013.22 |  |  | 0.1705841 | 0.933 | 5287.105 |  |  |  | 0.1705841 | 0.933 | 3030.338 |  |  | 0.1705841 | 0.933 | 2715.076
[20 empty] | 0.1704014 | 0.934 | 3011.757 |  |  | 0.1704014 | 0.934 | 5285.246 |  |  |  | 0.1704014 | 0.934 | 3029.274 |  |  | 0.1704014 | 0.934 | 2714.096
[20 empty] | 0.1702192 | 0.935 | 3010.296 |  |  | 0.1702192 | 0.935 | 5283.39 |  |  |  | 0.1702192 | 0.935 | 3028.212 |  |  | 0.1702192 | 0.935 | 2713.117
[20 empty] | 0.1700373 | 0.936 | 3008.837 |  |  | 0.1700373 | 0.936 | 5281.536 |  |  |  | 0.1700373 | 0.936 | 3027.15 |  |  | 0.1700373 | 0.936 | 2712.14
[20 empty] | 0.1698559 | 0.937 | 3007.38 |  |  | 0.1698559 | 0.937 | 5279.684 |  |  |  | 0.1698559 | 0.937 | 3026.09 |  |  | 0.1698559 | 0.937 | 2711.163
[20 empty] | 0.1696748 | 0.938 | 3005.926 |  |  | 0.1696748 | 0.938 | 5277.834 |  |  |  | 0.1696748 | 0.938 | 3025.032 |  |  | 0.1696748 | 0.938 | 2710.189
[20 empty] | 0.1694941 | 0.939 | 3004.473 |  |  | 0.1694941 | 0.939 | 5275.987 |  |  |  | 0.1694941 | 0.939 | 3023.975 |  |  | 0.1694941 | 0.939 | 2709.215
[20 empty] | 0.1693138 | 0.94 | 3003.023 |  |  | 0.1693138 | 0.94 | 5274.142 |  |  |  | 0.1693138 | 0.94 | 3022.919 |  |  | 0.1693138 | 0.94 | 2708.243
[20 empty] | 0.1691338 | 0.941 | 3001.574 |  |  | 0.1691338 | 0.941 | 5272.299 |  |  |  | 0.1691338 | 0.941 | 3021.865 |  |  | 0.1691338 | 0.941 | 2707.272
[20 empty] | 0.1689543 | 0.942 | 3000.128 |  |  | 0.1689543 | 0.942 | 5270.458 |  |  |  | 0.1689543 | 0.942 | 3020.812 |  |  | 0.1689543 | 0.942 | 2706.302
[20 empty] | 0.1687751 | 0.943 | 2998.684 |  |  | 0.1687751 | 0.943 | 5268.62 |  |  |  | 0.1687751 | 0.943 | 3019.76 |  |  | 0.1687751 | 0.943 | 2705.334
[20 empty] | 0.1685963 | 0.944 | 2997.242 |  |  | 0.1685963 | 0.944 | 5266.784 |  |  |  | 0.1685963 | 0.944 | 3018.71 |  |  | 0.1685963 | 0.944 | 2704.367
[20 empty] | 0.1684179 | 0.945 | 2995.802 |  |  | 0.1684179 | 0.945 | 5264.949 |  |  |  | 0.1684179 | 0.945 | 3017.661 |  |  | 0.1684179 | 0.945 | 2703.401
[20 empty] | 0.1682399 | 0.946 | 2994.364 |  |  | 0.1682399 | 0.946 | 5263.118 |  |  |  | 0.1682399 | 0.946 | 3016.614 |  |  | 0.1682399 | 0.946 | 2702.437
[20 empty] | 0.1680622 | 0.947 | 2992.928 |  |  | 0.1680622 | 0.947 | 5261.288 |  |  |  | 0.1680622 | 0.947 | 3015.568 |  |  | 0.1680622 | 0.947 | 2701.474
[20 empty] | 0.167885 | 0.948 | 2991.495 |  |  | 0.167885 | 0.948 | 5259.46 |  |  |  | 0.167885 | 0.948 | 3014.523 |  |  | 0.167885 | 0.948 | 2700.512
[20 empty] | 0.1677081 | 0.949 | 2990.063 |  |  | 0.1677081 | 0.949 | 5257.635 |  |  |  | 0.1677081 | 0.949 | 3013.48 |  |  | 0.1677081 | 0.949 | 2699.551
[20 empty] | 0.1675315 | 0.95 | 2988.633 |  |  | 0.1675315 | 0.95 | 5255.812 |  |  |  | 0.1675315 | 0.95 | 3012.438 |  |  | 0.1675315 | 0.95 | 2698.592
[20 empty] | 0.1673554 | 0.951 | 2987.206 |  |  | 0.1673554 | 0.951 | 5253.991 |  |  |  | 0.1673554 | 0.951 | 3011.397 |  |  | 0.1673554 | 0.951 | 2697.634
[20 empty] | 0.1671796 | 0.952 | 2985.78 |  |  | 0.1671796 | 0.952 | 5252.172 |  |  |  | 0.1671796 | 0.952 | 3010.358 |  |  | 0.1671796 | 0.952 | 2696.677
[20 empty] | 0.1670041 | 0.953 | 2984.357 |  |  | 0.1670041 | 0.953 | 5250.355 |  |  |  | 0.1670041 | 0.953 | 3009.32 |  |  | 0.1670041 | 0.953 | 2695.721
[20 empty] | 0.1668291 | 0.954 | 2982.935 |  |  | 0.1668291 | 0.954 | 5248.54 |  |  |  | 0.1668291 | 0.954 | 3008.284 |  |  | 0.1668291 | 0.954 | 2694.767
[20 empty] | 0.1666544 | 0.955 | 2981.516 |  |  | 0.1666544 | 0.955 | 5246.728 |  |  |  | 0.1666544 | 0.955 | 3007.249 |  |  | 0.1666544 | 0.955 | 2693.814
[20 empty] | 0.1664801 | 0.956 | 2980.098 |  |  | 0.1664801 | 0.956 | 5244.918 |  |  |  | 0.1664801 | 0.956 | 3006.215 |  |  | 0.1664801 | 0.956 | 2692.862
[20 empty] | 0.1663061 | 0.957 | 2978.683 |  |  | 0.1663061 | 0.957 | 5243.11 |  |  |  | 0.1663061 | 0.957 | 3005.182 |  |  | 0.1663061 | 0.957 | 2691.912
[20 empty] | 0.1661325 | 0.958 | 2977.27 |  |  | 0.1661325 | 0.958 | 5241.304 |  |  |  | 0.1661325 | 0.958 | 3004.151 |  |  | 0.1661325 | 0.958 | 2690.963
[20 empty] | 0.1659593 | 0.959 | 2975.858 |  |  | 0.1659593 | 0.959 | 5239.5 |  |  |  | 0.1659593 | 0.959 | 3003.122 |  |  | 0.1659593 | 0.959 | 2690.015
[20 empty] | 0.1657864 | 0.96 | 2974.449 |  |  | 0.1657864 | 0.96 | 5237.698 |  |  |  | 0.1657864 | 0.96 | 3002.093 |  |  | 0.1657864 | 0.96 | 2689.068
[20 empty] | 0.1656139 | 0.961 | 2973.042 |  |  | 0.1656139 | 0.961 | 5235.898 |  |  |  | 0.1656139 | 0.961 | 3001.066 |  |  | 0.1656139 | 0.961 | 2688.123
[20 empty] | 0.1654417 | 0.962 | 2971.636 |  |  | 0.1654417 | 0.962 | 5234.101 |  |  |  | 0.1654417 | 0.962 | 3000.04 |  |  | 0.1654417 | 0.962 | 2687.178
[20 empty] | 0.1652699 | 0.963 | 2970.233 |  |  | 0.1652699 | 0.963 | 5232.306 |  |  |  | 0.1652699 | 0.963 | 2999.016 |  |  | 0.1652699 | 0.963 | 2686.235
[20 empty] | 0.1650985 | 0.964 | 2968.832 |  |  | 0.1650985 | 0.964 | 5230.512 |  |  |  | 0.1650985 | 0.964 | 2997.992 |  |  | 0.1650985 | 0.964 | 2685.294
[20 empty] | 0.1649274 | 0.965 | 2967.433 |  |  | 0.1649274 | 0.965 | 5228.721 |  |  |  | 0.1649274 | 0.965 | 2996.971 |  |  | 0.1649274 | 0.965 | 2684.353
[20 empty] | 0.1647567 | 0.966 | 2966.035 |  |  | 0.1647567 | 0.966 | 5226.932 |  |  |  | 0.1647567 | 0.966 | 2995.95 |  |  | 0.1647567 | 0.966 | 2683.414
[20 empty] | 0.1645863 | 0.967 | 2964.64 |  |  | 0.1645863 | 0.967 | 5225.145 |  |  |  | 0.1645863 | 0.967 | 2994.931 |  |  | 0.1645863 | 0.967 | 2682.476
[20 empty] | 0.1644163 | 0.968 | 2963.246 |  |  | 0.1644163 | 0.968 | 5223.36 |  |  |  | 0.1644163 | 0.968 | 2993.913 |  |  | 0.1644163 | 0.968 | 2681.539
[20 empty] | 0.1642466 | 0.969 | 2961.855 |  |  | 0.1642466 | 0.969 | 5221.577 |  |  |  | 0.1642466 | 0.969 | 2992.896 |  |  | 0.1642466 | 0.969 | 2680.603
[20 empty] | 0.1640773 | 0.97 | 2960.465 |  |  | 0.1640773 | 0.97 | 5219.797 |  |  |  | 0.1640773 | 0.97 | 2991.881 |  |  | 0.1640773 | 0.97 | 2679.669
[20 empty] | 0.1639083 | 0.971 | 2959.078 |  |  | 0.1639083 | 0.971 | 5218.018 |  |  |  | 0.1639083 | 0.971 | 2990.867 |  |  | 0.1639083 | 0.971 | 2678.736
[20 empty] | 0.1637397 | 0.972 | 2957.692 |  |  | 0.1637397 | 0.972 | 5216.241 |  |  |  | 0.1637397 | 0.972 | 2989.854 |  |  | 0.1637397 | 0.972 | 2677.804
[20 empty] | 0.1635714 | 0.973 | 2956.309 |  |  | 0.1635714 | 0.973 | 5214.467 |  |  |  | 0.1635714 | 0.973 | 2988.843 |  |  | 0.1635714 | 0.973 | 2676.873
[20 empty] | 0.1634034 | 0.974 | 2954.927 |  |  | 0.1634034 | 0.974 | 5212.695 |  |  |  | 0.1634034 | 0.974 | 2987.833 |  |  | 0.1634034 | 0.974 | 2675.944
[20 empty] | 0.1632358 | 0.975 | 2953.547 |  |  | 0.1632358 | 0.975 | 5210.924 |  |  |  | 0.1632358 | 0.975 | 2986.824 |  |  | 0.1632358 | 0.975 | 2675.015
[20 empty] | 0.1630686 | 0.976 | 2952.17 |  |  | 0.1630686 | 0.976 | 5209.156 |  |  |  | 0.1630686 | 0.976 | 2985.817 |  |  | 0.1630686 | 0.976 | 2674.088
[20 empty] | 0.1629017 | 0.977 | 2950.794 |  |  | 0.1629017 | 0.977 | 5207.39 |  |  |  | 0.1629017 | 0.977 | 2984.81 |  |  | 0.1629017 | 0.977 | 2673.162
[20 empty] | 0.1627351 | 0.978 | 2949.42 |  |  | 0.1627351 | 0.978 | 5205.625 |  |  |  | 0.1627351 | 0.978 | 2983.805 |  |  | 0.1627351 | 0.978 | 2672.238
[20 empty] | 0.1625689 | 0.979 | 2948.048 |  |  | 0.1625689 | 0.979 | 5203.863 |  |  |  | 0.1625689 | 0.979 | 2982.802 |  |  | 0.1625689 | 0.979 | 2671.314
[20 empty] | 0.162403 | 0.98 | 2946.678 |  |  | 0.162403 | 0.98 | 5202.103 |  |  |  | 0.162403 | 0.98 | 2981.799 |  |  | 0.162403 | 0.98 | 2670.392
[20 empty] | 0.1622375 | 0.981 | 2945.31 |  |  | 0.1622375 | 0.981 | 5200.345 |  |  |  | 0.1622375 | 0.981 | 2980.798 |  |  | 0.1622375 | 0.981 | 2669.471
[20 empty] | 0.1620722 | 0.982 | 2943.943 |  |  | 0.1620722 | 0.982 | 5198.589 |  |  |  | 0.1620722 | 0.982 | 2979.798 |  |  | 0.1620722 | 0.982 | 2668.551
[20 empty] | 0.1619074 | 0.983 | 2942.579 |  |  | 0.1619074 | 0.983 | 5196.835 |  |  |  | 0.1619074 | 0.983 | 2978.8 |  |  | 0.1619074 | 0.983 | 2667.632
[20 empty] | 0.1617428 | 0.984 | 2941.217 |  |  | 0.1617428 | 0.984 | 5195.083 |  |  |  | 0.1617428 | 0.984 | 2977.802 |  |  | 0.1617428 | 0.984 | 2666.714
[20 empty] | 0.1615786 | 0.985 | 2939.856 |  |  | 0.1615786 | 0.985 | 5193.333 |  |  |  | 0.1615786 | 0.985 | 2976.806 |  |  | 0.1615786 | 0.985 | 2665.798
[20 empty] | 0.1614147 | 0.986 | 2938.497 |  |  | 0.1614147 | 0.986 | 5191.585 |  |  |  | 0.1614147 | 0.986 | 2975.811 |  |  | 0.1614147 | 0.986 | 2664.883
[20 empty] | 0.1612512 | 0.987 | 2937.141 |  |  | 0.1612512 | 0.987 | 5189.839 |  |  |  | 0.1612512 | 0.987 | 2974.818 |  |  | 0.1612512 | 0.987 | 2663.969
[20 empty] | 0.161088 | 0.988 | 2935.786 |  |  | 0.161088 | 0.988 | 5188.095 |  |  |  | 0.161088 | 0.988 | 2973.825 |  |  | 0.161088 | 0.988 | 2663.056
[20 empty] | 0.1609251 | 0.989 | 2934.433 |  |  | 0.1609251 | 0.989 | 5186.353 |  |  |  | 0.1609251 | 0.989 | 2972.834 |  |  | 0.1609251 | 0.989 | 2662.144
[20 empty] | 0.1607626 | 0.99 | 2933.081 |  |  | 0.1607626 | 0.99 | 5184.613 |  |  |  | 0.1607626 | 0.99 | 2971.844 |  |  | 0.1607626 | 0.99 | 2661.234
[20 empty] | 0.1606003 | 0.991 | 2931.732 |  |  | 0.1606003 | 0.991 | 5182.875 |  |  |  | 0.1606003 | 0.991 | 2970.856 |  |  | 0.1606003 | 0.991 | 2660.324
[20 empty] | 0.1604385 | 0.992 | 2930.385 |  |  | 0.1604385 | 0.992 | 5181.139 |  |  |  | 0.1604385 | 0.992 | 2969.869 |  |  | 0.1604385 | 0.992 | 2659.416
[20 empty] | 0.1602769 | 0.993 | 2929.039 |  |  | 0.1602769 | 0.993 | 5179.405 |  |  |  | 0.1602769 | 0.993 | 2968.882 |  |  | 0.1602769 | 0.993 | 2658.509
[20 empty] | 0.1601156 | 0.994 | 2927.696 |  |  | 0.1601156 | 0.994 | 5177.673 |  |  |  | 0.1601156 | 0.994 | 2967.898 |  |  | 0.1601156 | 0.994 | 2657.603
[20 empty] | 0.1599547 | 0.995 | 2926.354 |  |  | 0.1599547 | 0.995 | 5175.943 |  |  |  | 0.1599547 | 0.995 | 2966.914 |  |  | 0.1599547 | 0.995 | 2656.698
[20 empty] | 0.1597941 | 0.996 | 2925.014 |  |  | 0.1597941 | 0.996 | 5174.215 |  |  |  | 0.1597941 | 0.996 | 2965.931 |  |  | 0.1597941 | 0.996 | 2655.795
[20 empty] | 0.1596338 | 0.997 | 2923.676 |  |  | 0.1596338 | 0.997 | 5172.489 |  |  |  | 0.1596338 | 0.997 | 2964.95 |  |  | 0.1596338 | 0.997 | 2654.892
[20 empty] | 0.1594739 | 0.998 | 2922.339 |  |  | 0.1594739 | 0.998 | 5170.765 |  |  |  | 0.1594739 | 0.998 | 2963.97 |  |  | 0.1594739 | 0.998 | 2653.991
[20 empty] | 0.1593143 | 0.999 | 2921.005 |  |  | 0.1593143 | 0.999 | 5169.042 |  |  |  | 0.1593143 | 0.999 | 2962.992 |  |  | 0.1593143 | 0.999 | 2653.091
[20 empty] | 0.1591549 | 1 | 2919.672 |  |  | 0.1591549 | 1 | 5167.322 |  |  |  | 0.1591549 | 1 | 2962.014 |  |  | 0.1591549 | 1 | 2652.192
[20 empty] | 0.1575792 | 1.01 | 2906.445 |  |  | 0.1575792 | 1.01 | 5150.227 |  |  |  | 0.1575792 | 1.01 | 2952.305 |  |  | 0.1575792 | 1.01 | 2643.264
[20 empty] | 0.1560343 | 1.02 | 2893.397 |  |  | 0.1560343 | 1.02 | 5133.323 |  |  |  | 0.1560343 | 1.02 | 2942.716 |  |  | 0.1560343 | 1.02 | 2634.447
[20 empty] | 0.1545194 | 1.03 | 2880.524 |  |  | 0.1545194 | 1.03 | 5116.607 |  |  |  | 0.1545194 | 1.03 | 2933.243 |  |  | 0.1545194 | 1.03 | 2625.739
[20 empty] | 0.1530336 | 1.04 | 2867.822 |  |  | 0.1530336 | 1.04 | 5100.074 |  |  |  | 0.1530336 | 1.04 | 2923.884 |  |  | 0.1530336 | 1.04 | 2617.138
[20 empty] | 0.1515761 | 1.05 | 2855.286 |  |  | 0.1515761 | 1.05 | 5083.722 |  |  |  | 0.1515761 | 1.05 | 2914.636 |  |  | 0.1515761 | 1.05 | 2608.641
[20 empty] | 0.1501462 | 1.06 | 2842.914 |  |  | 0.1501462 | 1.06 | 5067.548 |  |  |  | 0.1501462 | 1.06 | 2905.498 |  |  | 0.1501462 | 1.06 | 2600.247
[20 empty] | 0.1487429 | 1.07 | 2830.702 |  |  | 0.1487429 | 1.07 | 5051.546 |  |  |  | 0.1487429 | 1.07 | 2896.467 |  |  | 0.1487429 | 1.07 | 2591.952
[20 empty] | 0.1473657 | 1.08 | 2818.647 |  |  | 0.1473657 | 1.08 | 5035.715 |  |  |  | 0.1473657 | 1.08 | 2887.542 |  |  | 0.1473657 | 1.08 | 2583.756
[20 empty] | 0.1460137 | 1.09 | 2806.745 |  |  | 0.1460137 | 1.09 | 5020.051 |  |  |  | 0.1460137 | 1.09 | 2878.719 |  |  | 0.1460137 | 1.09 | 2575.656
[20 empty] | 0.1446863 | 1.1 | 2794.993 |  |  | 0.1446863 | 1.1 | 5004.552 |  |  |  | 0.1446863 | 1.1 | 2869.996 |  |  | 0.1446863 | 1.1 | 2567.65
[20 empty] | 0.1433828 | 1.11 | 2783.387 |  |  | 0.1433828 | 1.11 | 4989.213 |  |  |  | 0.1433828 | 1.11 | 2861.373 |  |  | 0.1433828 | 1.11 | 2559.735
[20 empty] | 0.1421026 | 1.12 | 2771.926 |  |  | 0.1421026 | 1.12 | 4974.032 |  |  |  | 0.1421026 | 1.12 | 2852.846 |  |  | 0.1421026 | 1.12 | 2551.912
[20 empty] | 0.1408451 | 1.13 | 2760.606 |  |  | 0.1408451 | 1.13 | 4959.006 |  |  |  | 0.1408451 | 1.13 | 2844.414 |  |  | 0.1408451 | 1.13 | 2544.177
[20 empty] | 0.1396096 | 1.14 | 2749.424 |  |  | 0.1396096 | 1.14 | 4944.133 |  |  |  | 0.1396096 | 1.14 | 2836.076 |  |  | 0.1396096 | 1.14 | 2536.529
[20 empty] | 0.1383956 | 1.15 | 2738.377 |  |  | 0.1383956 | 1.15 | 4929.409 |  |  |  | 0.1383956 | 1.15 | 2827.829 |  |  | 0.1383956 | 1.15 | 2528.966
[20 empty] | 0.1372025 | 1.16 | 2727.462 |  |  | 0.1372025 | 1.16 | 4914.832 |  |  |  | 0.1372025 | 1.16 | 2819.671 |  |  | 0.1372025 | 1.16 | 2521.486
[20 empty] | 0.1360299 | 1.17 | 2716.678 |  |  | 0.1360299 | 1.17 | 4900.4 |  |  |  | 0.1360299 | 1.17 | 2811.601 |  |  | 0.1360299 | 1.17 | 2514.089
[20 empty] | 0.1348771 | 1.18 | 2706.022 |  |  | 0.1348771 | 1.18 | 4886.11 |  |  |  | 0.1348771 | 1.18 | 2803.618 |  |  | 0.1348771 | 1.18 | 2506.772
[20 empty] | 0.1337436 | 1.19 | 2695.49 |  |  | 0.1337436 | 1.19 | 4871.959 |  |  |  | 0.1337436 | 1.19 | 2795.719 |  |  | 0.1337436 | 1.19 | 2499.534
[20 empty] | 0.1326291 | 1.2 | 2685.081 |  |  | 0.1326291 | 1.2 | 4857.945 |  |  |  | 0.1326291 | 1.2 | 2787.904 |  |  | 0.1326291 | 1.2 | 2492.373
[20 empty] | 0.131533 | 1.21 | 2674.792 |  |  | 0.131533 | 1.21 | 4844.066 |  |  |  | 0.131533 | 1.21 | 2780.17 |  |  | 0.131533 | 1.21 | 2485.288
[20 empty] | 0.1304549 | 1.22 | 2664.621 |  |  | 0.1304549 | 1.22 | 4830.319 |  |  |  | 0.1304549 | 1.22 | 2772.516 |  |  | 0.1304549 | 1.22 | 2478.278
[20 empty] | 0.1293943 | 1.23 | 2654.566 |  |  | 0.1293943 | 1.23 | 4816.703 |  |  |  | 0.1293943 | 1.23 | 2764.941 |  |  | 0.1293943 | 1.23 | 2471.342
[20 empty] | 0.1283508 | 1.24 | 2644.625 |  |  | 0.1283508 | 1.24 | 4803.215 |  |  |  | 0.1283508 | 1.24 | 2757.443 |  |  | 0.1283508 | 1.24 | 2464.477
[20 empty] | 0.127324 | 1.25 | 2634.795 |  |  | 0.127324 | 1.25 | 4789.852 |  |  |  | 0.127324 | 1.25 | 2750.021 |  |  | 0.127324 | 1.25 | 2457.683
[20 empty] | 0.1263134 | 1.26 | 2625.074 |  |  | 0.1263134 | 1.26 | 4776.614 |  |  |  | 0.1263134 | 1.26 | 2742.673 |  |  | 0.1263134 | 1.26 | 2450.958
[20 empty] | 0.1253189 | 1.27 | 2615.461 |  |  | 0.1253189 | 1.27 | 4763.498 |  |  |  | 0.1253189 | 1.27 | 2735.399 |  |  | 0.1253189 | 1.27 | 2444.302
[20 empty] | 0.1243398 | 1.28 | 2605.953 |  |  | 0.1243398 | 1.28 | 4750.501 |  |  |  | 0.1243398 | 1.28 | 2728.197 |  |  | 0.1243398 | 1.28 | 2437.712
[20 empty] | 0.1233759 | 1.29 | 2596.549 |  |  | 0.1233759 | 1.29 | 4737.623 |  |  |  | 0.1233759 | 1.29 | 2721.066 |  |  | 0.1233759 | 1.29 | 2431.189
[20 empty] | 0.1224269 | 1.3 | 2587.247 |  |  | 0.1224269 | 1.3 | 4724.86 |  |  |  | 0.1224269 | 1.3 | 2714.004 |  |  | 0.1224269 | 1.3 | 2424.73
[20 empty] | 0.1214923 | 1.31 | 2578.044 |  |  | 0.1214923 | 1.31 | 4712.212 |  |  |  | 0.1214923 | 1.31 | 2707.011 |  |  | 0.1214923 | 1.31 | 2418.335
[20 empty] | 0.1205719 | 1.32 | 2568.94 |  |  | 0.1205719 | 1.32 | 4699.677 |  |  |  | 0.1205719 | 1.32 | 2700.085 |  |  | 0.1205719 | 1.32 | 2412.002
[20 empty] | 0.1196654 | 1.33 | 2559.932 |  |  | 0.1196654 | 1.33 | 4687.252 |  |  |  | 0.1196654 | 1.33 | 2693.225 |  |  | 0.1196654 | 1.33 | 2405.731
[20 empty] | 0.1187723 | 1.34 | 2551.019 |  |  | 0.1187723 | 1.34 | 4674.936 |  |  |  | 0.1187723 | 1.34 | 2686.431 |  |  | 0.1187723 | 1.34 | 2399.52
[20 empty] | 0.1178926 | 1.35 | 2542.199 |  |  | 0.1178926 | 1.35 | 4662.728 |  |  |  | 0.1178926 | 1.35 | 2679.7 |  |  | 0.1178926 | 1.35 | 2393.369
[20 empty] | 0.1170257 | 1.36 | 2533.47 |  |  | 0.1170257 | 1.36 | 4650.625 |  |  |  | 0.1170257 | 1.36 | 2673.032 |  |  | 0.1170257 | 1.36 | 2387.276
[20 empty] | 0.1161715 | 1.37 | 2524.832 |  |  | 0.1161715 | 1.37 | 4638.627 |  |  |  | 0.1161715 | 1.37 | 2666.426 |  |  | 0.1161715 | 1.37 | 2381.241
[20 empty] | 0.1153297 | 1.38 | 2516.282 |  |  | 0.1153297 | 1.38 | 4626.731 |  |  |  | 0.1153297 | 1.38 | 2659.881 |  |  | 0.1153297 | 1.38 | 2375.262
[20 empty] | 0.1145 | 1.39 | 2507.818 |  |  | 0.1145 | 1.39 | 4614.936 |  |  |  | 0.1145 | 1.39 | 2653.396 |  |  | 0.1145 | 1.39 | 2369.339
[20 empty] | 0.1136821 | 1.4 | 2499.441 |  |  | 0.1136821 | 1.4 | 4603.241 |  |  |  | 0.1136821 | 1.4 | 2646.97 |  |  | 0.1136821 | 1.4 | 2363.471
[20 empty] | 0.1128758 | 1.41 | 2491.147 |  |  | 0.1128758 | 1.41 | 4591.643 |  |  |  | 0.1128758 | 1.41 | 2640.603 |  |  | 0.1128758 | 1.41 | 2357.657
[20 empty] | 0.1120809 | 1.42 | 2482.936 |  |  | 0.1120809 | 1.42 | 4580.143 |  |  |  | 0.1120809 | 1.42 | 2634.292 |  |  | 0.1120809 | 1.42 | 2351.896
[20 empty] | 0.1112972 | 1.43 | 2474.807 |  |  | 0.1112972 | 1.43 | 4568.737 |  |  |  | 0.1112972 | 1.43 | 2628.037 |  |  | 0.1112972 | 1.43 | 2346.187
[20 empty] | 0.1105243 | 1.44 | 2466.758 |  |  | 0.1105243 | 1.44 | 4557.426 |  |  |  | 0.1105243 | 1.44 | 2621.838 |  |  | 0.1105243 | 1.44 | 2340.529
[20 empty] | 0.109762 | 1.45 | 2458.787 |  |  | 0.109762 | 1.45 | 4546.207 |  |  |  | 0.109762 | 1.45 | 2615.694 |  |  | 0.109762 | 1.45 | 2334.922
[20 empty] | 0.1090102 | 1.46 | 2450.894 |  |  | 0.1090102 | 1.46 | 4535.079 |  |  |  | 0.1090102 | 1.46 | 2609.603 |  |  | 0.1090102 | 1.46 | 2329.365
[20 empty] | 0.1082687 | 1.47 | 2443.077 |  |  | 0.1082687 | 1.47 | 4524.041 |  |  |  | 0.1082687 | 1.47 | 2603.566 |  |  | 0.1082687 | 1.47 | 2323.857
[20 empty] | 0.1075371 | 1.48 | 2435.335 |  |  | 0.1075371 | 1.48 | 4513.092 |  |  |  | 0.1075371 | 1.48 | 2597.58 |  |  | 0.1075371 | 1.48 | 2318.397
[20 empty] | 0.1068154 | 1.49 | 2427.667 |  |  | 0.1068154 | 1.49 | 4502.23 |  |  |  | 0.1068154 | 1.49 | 2591.646 |  |  | 0.1068154 | 1.49 | 2312.985
[20 empty] | 0.1061033 | 1.5 | 2420.071 |  |  | 0.1061033 | 1.5 | 4491.454 |  |  |  | 0.1061033 | 1.5 | 2585.762 |  |  | 0.1061033 | 1.5 | 2307.62
[20 empty] | 0.1054006 | 1.51 | 2412.548 |  |  | 0.1054006 | 1.51 | 4480.764 |  |  |  | 0.1054006 | 1.51 | 2579.928 |  |  | 0.1054006 | 1.51 | 2302.301
[20 empty] | 0.1047072 | 1.52 | 2405.094 |  |  | 0.1047072 | 1.52 | 4470.157 |  |  |  | 0.1047072 | 1.52 | 2574.144 |  |  | 0.1047072 | 1.52 | 2297.028
[20 empty] | 0.1040228 | 1.53 | 2397.71 |  |  | 0.1040228 | 1.53 | 4459.633 |  |  |  | 0.1040228 | 1.53 | 2568.407 |  |  | 0.1040228 | 1.53 | 2291.799
[20 empty] | 0.1033474 | 1.54 | 2390.395 |  |  | 0.1033474 | 1.54 | 4449.19 |  |  |  | 0.1033474 | 1.54 | 2562.719 |  |  | 0.1033474 | 1.54 | 2286.615
[20 empty] | 0.1026806 | 1.55 | 2383.146 |  |  | 0.1026806 | 1.55 | 4438.828 |  |  |  | 0.1026806 | 1.55 | 2557.077 |  |  | 0.1026806 | 1.55 | 2281.474
[20 empty] | 0.1020224 | 1.56 | 2375.964 |  |  | 0.1020224 | 1.56 | 4428.545 |  |  |  | 0.1020224 | 1.56 | 2551.482 |  |  | 0.1020224 | 1.56 | 2276.376
[20 empty] | 0.1013726 | 1.57 | 2368.848 |  |  | 0.1013726 | 1.57 | 4418.341 |  |  |  | 0.1013726 | 1.57 | 2545.933 |  |  | 0.1013726 | 1.57 | 2271.32
[20 empty] | 0.100731 | 1.58 | 2361.795 |  |  | 0.100731 | 1.58 | 4408.213 |  |  |  | 0.100731 | 1.58 | 2540.428 |  |  | 0.100731 | 1.58 | 2266.306
[20 empty] | 0.1000974 | 1.59 | 2354.806 |  |  | 0.1000974 | 1.59 | 4398.163 |  |  |  | 0.1000974 | 1.59 | 2534.968 |  |  | 0.1000974 | 1.59 | 2261.334
[20 empty] | 0.09947184 | 1.6 | 2347.879 |  |  | 0.09947184 | 1.6 | 4388.187 |  |  |  | 0.09947184 | 1.6 | 2529.552 |  |  | 0.09947184 | 1.6 | 2256.401
[20 empty] | 0.098854 | 1.61 | 2341.014 |  |  | 0.098854 | 1.61 | 4378.285 |  |  |  | 0.098854 | 1.61 | 2524.179 |  |  | 0.098854 | 1.61 | 2251.509
[20 empty] | 0.09824379 | 1.62 | 2334.21 |  |  | 0.09824379 | 1.62 | 4368.457 |  |  |  | 0.09824379 | 1.62 | 2518.849 |  |  | 0.09824379 | 1.62 | 2246.656
[20 empty] | 0.09764107 | 1.63 | 2327.465 |  |  | 0.09764107 | 1.63 | 4358.702 |  |  |  | 0.09764107 | 1.63 | 2513.56 |  |  | 0.09764107 | 1.63 | 2241.842
[20 empty] | 0.0970457 | 1.64 | 2320.779 |  |  | 0.0970457 | 1.64 | 4349.018 |  |  |  | 0.0970457 | 1.64 | 2508.313 |  |  | 0.0970457 | 1.64 | 2237.066
[20 empty] | 0.09645754 | 1.65 | 2314.151 |  |  | 0.09645754 | 1.65 | 4339.404 |  |  |  | 0.09645754 | 1.65 | 2503.107 |  |  | 0.09645754 | 1.65 | 2232.329
[20 empty] | 0.09587647 | 1.66 | 2307.581 |  |  | 0.09587647 | 1.66 | 4329.86 |  |  |  | 0.09587647 | 1.66 | 2497.941 |  |  | 0.09587647 | 1.66 | 2227.628
[20 empty] | 0.09530236 | 1.67 | 2301.066 |  |  | 0.09530236 | 1.67 | 4320.385 |  |  |  | 0.09530236 | 1.67 | 2492.815 |  |  | 0.09530236 | 1.67 | 2222.964
[20 empty] | 0.09473509 | 1.68 | 2294.608 |  |  | 0.09473509 | 1.68 | 4310.977 |  |  |  | 0.09473509 | 1.68 | 2487.729 |  |  | 0.09473509 | 1.68 | 2218.337
[20 empty] | 0.09417452 | 1.69 | 2288.204 |  |  | 0.09417452 | 1.69 | 4301.637 |  |  |  | 0.09417452 | 1.69 | 2482.681 |  |  | 0.09417452 | 1.69 | 2213.745
[20 empty] | 0.09362055 | 1.7 | 2281.854 |  |  | 0.09362055 | 1.7 | 4292.363 |  |  |  | 0.09362055 | 1.7 | 2477.671 |  |  | 0.09362055 | 1.7 | 2209.189
[20 empty] | 0.09307307 | 1.71 | 2275.558 |  |  | 0.09307307 | 1.71 | 4283.155 |  |  |  | 0.09307307 | 1.71 | 2472.699 |  |  | 0.09307307 | 1.71 | 2204.667
[20 empty] | 0.09253194 | 1.72 | 2269.314 |  |  | 0.09253194 | 1.72 | 4274.011 |  |  |  | 0.09253194 | 1.72 | 2467.764 |  |  | 0.09253194 | 1.72 | 2200.18
[20 empty] | 0.09199708 | 1.73 | 2263.122 |  |  | 0.09199708 | 1.73 | 4264.931 |  |  |  | 0.09199708 | 1.73 | 2462.867 |  |  | 0.09199708 | 1.73 | 2195.727
[20 empty] | 0.09146836 | 1.74 | 2256.981 |  |  | 0.09146836 | 1.74 | 4255.914 |  |  |  | 0.09146836 | 1.74 | 2458.005 |  |  | 0.09146836 | 1.74 | 2191.308
[20 empty] | 0.09094568 | 1.75 | 2250.891 |  |  | 0.09094568 | 1.75 | 4246.959 |  |  |  | 0.09094568 | 1.75 | 2453.179 |  |  | 0.09094568 | 1.75 | 2186.921
[20 empty] | 0.09042894 | 1.76 | 2244.851 |  |  | 0.09042894 | 1.76 | 4238.066 |  |  |  | 0.09042894 | 1.76 | 2448.389 |  |  | 0.09042894 | 1.76 | 2182.567
[20 empty] | 0.08991805 | 1.77 | 2238.859 |  |  | 0.08991805 | 1.77 | 4229.234 |  |  |  | 0.08991805 | 1.77 | 2443.633 |  |  | 0.08991805 | 1.77 | 2178.246
[20 empty] | 0.08941289 | 1.78 | 2232.917 |  |  | 0.08941289 | 1.78 | 4220.461 |  |  |  | 0.08941289 | 1.78 | 2438.912 |  |  | 0.08941289 | 1.78 | 2173.956
[20 empty] | 0.08891338 | 1.79 | 2227.022 |  |  | 0.08891338 | 1.79 | 4211.749 |  |  |  | 0.08891338 | 1.79 | 2434.225 |  |  | 0.08891338 | 1.79 | 2169.698
[20 empty] | 0.08841941 | 1.8 | 2221.174 |  |  | 0.08841941 | 1.8 | 4203.095 |  |  |  | 0.08841941 | 1.8 | 2429.572 |  |  | 0.08841941 | 1.8 | 2165.471
[20 empty] | 0.08793091 | 1.81 | 2215.373 |  |  | 0.08793091 | 1.81 | 4194.498 |  |  |  | 0.08793091 | 1.81 | 2424.952 |  |  | 0.08793091 | 1.81 | 2161.274
[20 empty] | 0.08744777 | 1.82 | 2209.618 |  |  | 0.08744777 | 1.82 | 4185.96 |  |  |  | 0.08744777 | 1.82 | 2420.364 |  |  | 0.08744777 | 1.82 | 2157.108
[20 empty] | 0.08696991 | 1.83 | 2203.908 |  |  | 0.08696991 | 1.83 | 4177.478 |  |  |  | 0.08696991 | 1.83 | 2415.809 |  |  | 0.08696991 | 1.83 | 2152.971
[20 empty] | 0.08649725 | 1.84 | 2198.243 |  |  | 0.08649725 | 1.84 | 4169.052 |  |  |  | 0.08649725 | 1.84 | 2411.287 |  |  | 0.08649725 | 1.84 | 2148.865
[20 empty] | 0.0860297 | 1.85 | 2192.622 |  |  | 0.0860297 | 1.85 | 4160.681 |  |  |  | 0.0860297 | 1.85 | 2406.795 |  |  | 0.0860297 | 1.85 | 2144.787
[20 empty] | 0.08556717 | 1.86 | 2187.045 |  |  | 0.08556717 | 1.86 | 4152.365 |  |  |  | 0.08556717 | 1.86 | 2402.335 |  |  | 0.08556717 | 1.86 | 2140.738
[20 empty] | 0.0851096 | 1.87 | 2181.511 |  |  | 0.0851096 | 1.87 | 4144.104 |  |  |  | 0.0851096 | 1.87 | 2397.906 |  |  | 0.0851096 | 1.87 | 2136.718
[20 empty] | 0.08465688 | 1.88 | 2176.019 |  |  | 0.08465688 | 1.88 | 4135.896 |  |  |  | 0.08465688 | 1.88 | 2393.507 |  |  | 0.08465688 | 1.88 | 2132.725
[20 empty] | 0.08420896 | 1.89 | 2170.57 |  |  | 0.08420896 | 1.89 | 4127.74 |  |  |  | 0.08420896 | 1.89 | 2389.139 |  |  | 0.08420896 | 1.89 | 2128.761
[20 empty] | 0.08376576 | 1.9 | 2165.162 |  |  | 0.08376576 | 1.9 | 4119.637 |  |  |  | 0.08376576 | 1.9 | 2384.8 |  |  | 0.08376576 | 1.9 | 2124.824
[20 empty] | 0.0833272 | 1.91 | 2159.795 |  |  | 0.0833272 | 1.91 | 4111.586 |  |  |  | 0.0833272 | 1.91 | 2380.491 |  |  | 0.0833272 | 1.91 | 2120.914
[20 empty] | 0.0828932 | 1.92 | 2154.469 |  |  | 0.0828932 | 1.92 | 4103.586 |  |  |  | 0.0828932 | 1.92 | 2376.211 |  |  | 0.0828932 | 1.92 | 2117.031
[20 empty] | 0.0824637 | 1.93 | 2149.182 |  |  | 0.0824637 | 1.93 | 4095.637 |  |  |  | 0.0824637 | 1.93 | 2371.959 |  |  | 0.0824637 | 1.93 | 2113.174
[20 empty] | 0.08203863 | 1.94 | 2143.935 |  |  | 0.08203863 | 1.94 | 4087.738 |  |  |  | 0.08203863 | 1.94 | 2367.736 |  |  | 0.08203863 | 1.94 | 2109.344
[20 empty] | 0.08161792 | 1.95 | 2138.727 |  |  | 0.08161792 | 1.95 | 4079.888 |  |  |  | 0.08161792 | 1.95 | 2363.541 |  |  | 0.08161792 | 1.95 | 2105.539
[20 empty] | 0.0812015 | 1.96 | 2133.558 |  |  | 0.0812015 | 1.96 | 4072.088 |  |  |  | 0.0812015 | 1.96 | 2359.374 |  |  | 0.0812015 | 1.96 | 2101.76
[20 empty] | 0.08078931 | 1.97 | 2128.426 |  |  | 0.08078931 | 1.97 | 4064.335 |  |  |  | 0.08078931 | 1.97 | 2355.235 |  |  | 0.08078931 | 1.97 | 2098.007
[20 empty] | 0.08038128 | 1.98 | 2123.333 |  |  | 0.08038128 | 1.98 | 4056.631 |  |  |  | 0.08038128 | 1.98 | 2351.122 |  |  | 0.08038128 | 1.98 | 2094.278
[20 empty] | 0.07997736 | 1.99 | 2118.276 |  |  | 0.07997736 | 1.99 | 4048.974 |  |  |  | 0.07997736 | 1.99 | 2347.036 |  |  | 0.07997736 | 1.99 | 2090.574
[20 empty] | 0.07957747 | 2 | 2113.256 |  |  | 0.07957747 | 2 | 4041.365 |  |  |  | 0.07957747 | 2 | 2342.977 |  |  | 0.07957747 | 2 | 2086.895
[20 empty] | 0.07918156 | 2.01 | 2108.273 |  |  | 0.07918156 | 2.01 | 4033.801 |  |  |  | 0.07918156 | 2.01 | 2338.944 |  |  | 0.07918156 | 2.01 | 2083.239
[20 empty] | 0.07878958 | 2.02 | 2103.325 |  |  | 0.07878958 | 2.02 | 4026.284 |  |  |  | 0.07878958 | 2.02 | 2334.937 |  |  | 0.07878958 | 2.02 | 2079.608
[20 empty] | 0.07840145 | 2.03 | 2098.412 |  |  | 0.07840145 | 2.03 | 4018.812 |  |  |  | 0.07840145 | 2.03 | 2330.956 |  |  | 0.07840145 | 2.03 | 2076
[20 empty] | 0.07801713 | 2.04 | 2093.535 |  |  | 0.07801713 | 2.04 | 4011.385 |  |  |  | 0.07801713 | 2.04 | 2327 |  |  | 0.07801713 | 2.04 | 2072.415
[20 empty] | 0.07763656 | 2.05 | 2088.692 |  |  | 0.07763656 | 2.05 | 4004.002 |  |  |  | 0.07763656 | 2.05 | 2323.069 |  |  | 0.07763656 | 2.05 | 2068.854
[20 empty] | 0.07725968 | 2.06 | 2083.884 |  |  | 0.07725968 | 2.06 | 3996.664 |  |  |  | 0.07725968 | 2.06 | 2319.163 |  |  | 0.07725968 | 2.06 | 2065.315
[20 empty] | 0.07688645 | 2.07 | 2079.109 |  |  | 0.07688645 | 2.07 | 3989.369 |  |  |  | 0.07688645 | 2.07 | 2315.281 |  |  | 0.07688645 | 2.07 | 2061.799
[20 empty] | 0.0765168 | 2.08 | 2074.368 |  |  | 0.0765168 | 2.08 | 3982.117 |  |  |  | 0.0765168 | 2.08 | 2311.424 |  |  | 0.0765168 | 2.08 | 2058.306
[20 empty] | 0.07615069 | 2.09 | 2069.66 |  |  | 0.07615069 | 2.09 | 3974.908 |  |  |  | 0.07615069 | 2.09 | 2307.591 |  |  | 0.07615069 | 2.09 | 2054.834
[20 empty] | 0.07578807 | 2.1 | 2064.984 |  |  | 0.07578807 | 2.1 | 3967.741 |  |  |  | 0.07578807 | 2.1 | 2303.782 |  |  | 0.07578807 | 2.1 | 2051.384
[20 empty] | 0.07542888 | 2.11 | 2060.341 |  |  | 0.07542888 | 2.11 | 3960.617 |  |  |  | 0.07542888 | 2.11 | 2299.996 |  |  | 0.07542888 | 2.11 | 2047.956
[20 empty] | 0.07507309 | 2.12 | 2055.73 |  |  | 0.07507309 | 2.12 | 3953.533 |  |  |  | 0.07507309 | 2.12 | 2296.233 |  |  | 0.07507309 | 2.12 | 2044.55
[20 empty] | 0.07472063 | 2.13 | 2051.15 |  |  | 0.07472063 | 2.13 | 3946.491 |  |  |  | 0.07472063 | 2.13 | 2292.493 |  |  | 0.07472063 | 2.13 | 2041.164
[20 empty] | 0.07437147 | 2.14 | 2046.601 |  |  | 0.07437147 | 2.14 | 3939.489 |  |  |  | 0.07437147 | 2.14 | 2288.777 |  |  | 0.07437147 | 2.14 | 2037.8
[20 empty] | 0.07402555 | 2.15 | 2042.084 |  |  | 0.07402555 | 2.15 | 3932.528 |  |  |  | 0.07402555 | 2.15 | 2285.082 |  |  | 0.07402555 | 2.15 | 2034.456
[20 empty] | 0.07368284 | 2.16 | 2037.596 |  |  | 0.07368284 | 2.16 | 3925.606 |  |  |  | 0.07368284 | 2.16 | 2281.41 |  |  | 0.07368284 | 2.16 | 2031.132
[20 empty] | 0.07334329 | 2.17 | 2033.139 |  |  | 0.07334329 | 2.17 | 3918.724 |  |  |  | 0.07334329 | 2.17 | 2277.76 |  |  | 0.07334329 | 2.17 | 2027.829
[20 empty] | 0.07300685 | 2.18 | 2028.712 |  |  | 0.07300685 | 2.18 | 3911.881 |  |  |  | 0.07300685 | 2.18 | 2274.132 |  |  | 0.07300685 | 2.18 | 2024.546
[20 empty] | 0.07267349 | 2.19 | 2024.315 |  |  | 0.07267349 | 2.19 | 3905.076 |  |  |  | 0.07267349 | 2.19 | 2270.526 |  |  | 0.07267349 | 2.19 | 2021.283
[20 empty] | 0.07234316 | 2.2 | 2019.946 |  |  | 0.07234316 | 2.2 | 3898.31 |  |  |  | 0.07234316 | 2.2 | 2266.941 |  |  | 0.07234316 | 2.2 | 2018.04
[20 empty] | 0.07201581 | 2.21 | 2015.607 |  |  | 0.07201581 | 2.21 | 3891.581 |  |  |  | 0.07201581 | 2.21 | 2263.377 |  |  | 0.07201581 | 2.21 | 2014.816
[20 empty] | 0.07169142 | 2.22 | 2011.296 |  |  | 0.07169142 | 2.22 | 3884.891 |  |  |  | 0.07169142 | 2.22 | 2259.834 |  |  | 0.07169142 | 2.22 | 2011.611
[20 empty] | 0.07136993 | 2.23 | 2007.014 |  |  | 0.07136993 | 2.23 | 3878.237 |  |  |  | 0.07136993 | 2.23 | 2256.312 |  |  | 0.07136993 | 2.23 | 2008.425
[20 empty] | 0.07105131 | 2.24 | 2002.759 |  |  | 0.07105131 | 2.24 | 3871.62 |  |  |  | 0.07105131 | 2.24 | 2252.81 |  |  | 0.07105131 | 2.24 | 2005.258
[20 empty] | 0.07073553 | 2.25 | 1998.532 |  |  | 0.07073553 | 2.25 | 3865.04 |  |  |  | 0.07073553 | 2.25 | 2249.329 |  |  | 0.07073553 | 2.25 | 2002.11
[20 empty] | 0.07042254 | 2.26 | 1994.332 |  |  | 0.07042254 | 2.26 | 3858.496 |  |  |  | 0.07042254 | 2.26 | 2245.868 |  |  | 0.07042254 | 2.26 | 1998.98
[20 empty] | 0.07011231 | 2.27 | 1990.16 |  |  | 0.07011231 | 2.27 | 3851.987 |  |  |  | 0.07011231 | 2.27 | 2242.427 |  |  | 0.07011231 | 2.27 | 1995.869
[20 empty] | 0.0698048 | 2.28 | 1986.014 |  |  | 0.0698048 | 2.28 | 3845.514 |  |  |  | 0.0698048 | 2.28 | 2239.005 |  |  | 0.0698048 | 2.28 | 1992.776
[20 empty] | 0.06949998 | 2.29 | 1981.895 |  |  | 0.06949998 | 2.29 | 3839.077 |  |  |  | 0.06949998 | 2.29 | 2235.603 |  |  | 0.06949998 | 2.29 | 1989.7
[20 empty] | 0.0691978 | 2.3 | 1977.802 |  |  | 0.0691978 | 2.3 | 3832.674 |  |  |  | 0.0691978 | 2.3 | 2232.221 |  |  | 0.0691978 | 2.3 | 1986.643
[20 empty] | 0.06889824 | 2.31 | 1973.735 |  |  | 0.06889824 | 2.31 | 3826.305 |  |  |  | 0.06889824 | 2.31 | 2228.857 |  |  | 0.06889824 | 2.31 | 1983.603
[20 empty] | 0.06860127 | 2.32 | 1969.694 |  |  | 0.06860127 | 2.32 | 3819.971 |  |  |  | 0.06860127 | 2.32 | 2225.513 |  |  | 0.06860127 | 2.32 | 1980.58
[20 empty] | 0.06830684 | 2.33 | 1965.678 |  |  | 0.06830684 | 2.33 | 3813.67 |  |  |  | 0.06830684 | 2.33 | 2222.187 |  |  | 0.06830684 | 2.33 | 1977.575
[20 empty] | 0.06801493 | 2.34 | 1961.688 |  |  | 0.06801493 | 2.34 | 3807.403 |  |  |  | 0.06801493 | 2.34 | 2218.88 |  |  | 0.06801493 | 2.34 | 1974.587
[20 empty] | 0.06772551 | 2.35 | 1957.722 |  |  | 0.06772551 | 2.35 | 3801.169 |  |  |  | 0.06772551 | 2.35 | 2215.592 |  |  | 0.06772551 | 2.35 | 1971.615
[20 empty] | 0.06743854 | 2.36 | 1953.781 |  |  | 0.06743854 | 2.36 | 3794.968 |  |  |  | 0.06743854 | 2.36 | 2212.321 |  |  | 0.06743854 | 2.36 | 1968.661
[20 empty] | 0.06715398 | 2.37 | 1949.864 |  |  | 0.06715398 | 2.37 | 3788.8 |  |  |  | 0.06715398 | 2.37 | 2209.069 |  |  | 0.06715398 | 2.37 | 1965.723
[20 empty] | 0.06687182 | 2.38 | 1945.972 |  |  | 0.06687182 | 2.38 | 3782.664 |  |  |  | 0.06687182 | 2.38 | 2205.835 |  |  | 0.06687182 | 2.38 | 1962.801
[20 empty] | 0.06659203 | 2.39 | 1942.104 |  |  | 0.06659203 | 2.39 | 3776.56 |  |  |  | 0.06659203 | 2.39 | 2202.618 |  |  | 0.06659203 | 2.39 | 1959.896
[20 empty] | 0.06631456 | 2.4 | 1938.259 |  |  | 0.06631456 | 2.4 | 3770.488 |  |  |  | 0.06631456 | 2.4 | 2199.419 |  |  | 0.06631456 | 2.4 | 1957.006
[20 empty] | 0.0660394 | 2.41 | 1934.437 |  |  | 0.0660394 | 2.41 | 3764.448 |  |  |  | 0.0660394 | 2.41 | 2196.237 |  |  | 0.0660394 | 2.41 | 1954.133
[20 empty] | 0.06576651 | 2.42 | 1930.639 |  |  | 0.06576651 | 2.42 | 3758.438 |  |  |  | 0.06576651 | 2.42 | 2193.073 |  |  | 0.06576651 | 2.42 | 1951.276
[20 empty] | 0.06549586 | 2.43 | 1926.864 |  |  | 0.06549586 | 2.43 | 3752.459 |  |  |  | 0.06549586 | 2.43 | 2189.926 |  |  | 0.06549586 | 2.43 | 1948.434
[20 empty] | 0.06522744 | 2.44 | 1923.112 |  |  | 0.06522744 | 2.44 | 3746.512 |  |  |  | 0.06522744 | 2.44 | 2186.795 |  |  | 0.06522744 | 2.44 | 1945.608
[20 empty] | 0.0649612 | 2.45 | 1919.382 |  |  | 0.0649612 | 2.45 | 3740.594 |  |  |  | 0.0649612 | 2.45 | 2183.682 |  |  | 0.0649612 | 2.45 | 1942.797
[20 empty] | 0.06469713 | 2.46 | 1915.674 |  |  | 0.06469713 | 2.46 | 3734.707 |  |  |  | 0.06469713 | 2.46 | 2180.585 |  |  | 0.06469713 | 2.46 | 1940.001
[20 empty] | 0.0644352 | 2.47 | 1911.989 |  |  | 0.0644352 | 2.47 | 3728.849 |  |  |  | 0.0644352 | 2.47 | 2177.504 |  |  | 0.0644352 | 2.47 | 1937.22
[20 empty] | 0.06417538 | 2.48 | 1908.325 |  |  | 0.06417538 | 2.48 | 3723.021 |  |  |  | 0.06417538 | 2.48 | 2174.44 |  |  | 0.06417538 | 2.48 | 1934.455
[20 empty] | 0.06391765 | 2.49 | 1904.683 |  |  | 0.06391765 | 2.49 | 3717.222 |  |  |  | 0.06391765 | 2.49 | 2171.392 |  |  | 0.06391765 | 2.49 | 1931.704
[20 empty] | 0.06366198 | 2.5 | 1901.063 |  |  | 0.06366198 | 2.5 | 3711.453 |  |  |  | 0.06366198 | 2.5 | 2168.36 |  |  | 0.06366198 | 2.5 | 1928.967
[20 empty] | 0.06340834 | 2.51 | 1897.464 |  |  | 0.06340834 | 2.51 | 3705.712 |  |  |  | 0.06340834 | 2.51 | 2165.343 |  |  | 0.06340834 | 2.51 | 1926.246
[20 empty] | 0.06315672 | 2.52 | 1893.886 |  |  | 0.06315672 | 2.52 | 3699.999 |  |  |  | 0.06315672 | 2.52 | 2162.343 |  |  | 0.06315672 | 2.52 | 1923.538
[20 empty] | 0.06290709 | 2.53 | 1890.329 |  |  | 0.06290709 | 2.53 | 3694.316 |  |  |  | 0.06290709 | 2.53 | 2159.358 |  |  | 0.06290709 | 2.53 | 1920.846
[20 empty] | 0.06265943 | 2.54 | 1886.792 |  |  | 0.06265943 | 2.54 | 3688.66 |  |  |  | 0.06265943 | 2.54 | 2156.389 |  |  | 0.06265943 | 2.54 | 1918.167
[20 empty] | 0.0624137 | 2.55 | 1883.276 |  |  | 0.0624137 | 2.55 | 3683.032 |  |  |  | 0.0624137 | 2.55 | 2153.435 |  |  | 0.0624137 | 2.55 | 1915.502
[20 empty] | 0.0621699 | 2.56 | 1879.78 |  |  | 0.0621699 | 2.56 | 3677.431 |  |  |  | 0.0621699 | 2.56 | 2150.496 |  |  | 0.0621699 | 2.56 | 1912.851
[20 empty] | 0.06192799 | 2.57 | 1876.304 |  |  | 0.06192799 | 2.57 | 3671.859 |  |  |  | 0.06192799 | 2.57 | 2147.572 |  |  | 0.06192799 | 2.57 | 1910.214
[20 empty] | 0.06168796 | 2.58 | 1872.848 |  |  | 0.06168796 | 2.58 | 3666.313 |  |  |  | 0.06168796 | 2.58 | 2144.663 |  |  | 0.06168796 | 2.58 | 1907.59
[20 empty] | 0.06144978 | 2.59 | 1869.412 |  |  | 0.06144978 | 2.59 | 3660.794 |  |  |  | 0.06144978 | 2.59 | 2141.769 |  |  | 0.06144978 | 2.59 | 1904.98
[20 empty] | 0.06121344 | 2.6 | 1865.995 |  |  | 0.06121344 | 2.6 | 3655.302 |  |  |  | 0.06121344 | 2.6 | 2138.889 |  |  | 0.06121344 | 2.6 | 1902.384
[20 empty] | 0.06097891 | 2.61 | 1862.598 |  |  | 0.06097891 | 2.61 | 3649.836 |  |  |  | 0.06097891 | 2.61 | 2136.024 |  |  | 0.06097891 | 2.61 | 1899.8
[20 empty] | 0.06074616 | 2.62 | 1859.22 |  |  | 0.06074616 | 2.62 | 3644.397 |  |  |  | 0.06074616 | 2.62 | 2133.173 |  |  | 0.06074616 | 2.62 | 1897.23
[20 empty] | 0.06051519 | 2.63 | 1855.86 |  |  | 0.06051519 | 2.63 | 3638.983 |  |  |  | 0.06051519 | 2.63 | 2130.337 |  |  | 0.06051519 | 2.63 | 1894.673
[20 empty] | 0.06028596 | 2.64 | 1852.52 |  |  | 0.06028596 | 2.64 | 3633.596 |  |  |  | 0.06028596 | 2.64 | 2127.515 |  |  | 0.06028596 | 2.64 | 1892.129
[20 empty] | 0.06005847 | 2.65 | 1849.198 |  |  | 0.06005847 | 2.65 | 3628.234 |  |  |  | 0.06005847 | 2.65 | 2124.707 |  |  | 0.06005847 | 2.65 | 1889.598
[20 empty] | 0.05983269 | 2.66 | 1845.895 |  |  | 0.05983269 | 2.66 | 3622.897 |  |  |  | 0.05983269 | 2.66 | 2121.912 |  |  | 0.05983269 | 2.66 | 1887.079
[20 empty] | 0.05960859 | 2.67 | 1842.61 |  |  | 0.05960859 | 2.67 | 3617.586 |  |  |  | 0.05960859 | 2.67 | 2119.132 |  |  | 0.05960859 | 2.67 | 1884.573
[20 empty] | 0.05938617 | 2.68 | 1839.343 |  |  | 0.05938617 | 2.68 | 3612.3 |  |  |  | 0.05938617 | 2.68 | 2116.365 |  |  | 0.05938617 | 2.68 | 1882.08
[20 empty] | 0.05916541 | 2.69 | 1836.094 |  |  | 0.05916541 | 2.69 | 3607.038 |  |  |  | 0.05916541 | 2.69 | 2113.612 |  |  | 0.05916541 | 2.69 | 1879.599
[20 empty] | 0.05894628 | 2.7 | 1832.863 |  |  | 0.05894628 | 2.7 | 3601.802 |  |  |  | 0.05894628 | 2.7 | 2110.872 |  |  | 0.05894628 | 2.7 | 1877.13
[20 empty] | 0.05872876 | 2.71 | 1829.649 |  |  | 0.05872876 | 2.71 | 3596.589 |  |  |  | 0.05872876 | 2.71 | 2108.146 |  |  | 0.05872876 | 2.71 | 1874.674
[20 empty] | 0.05851285 | 2.72 | 1826.453 |  |  | 0.05851285 | 2.72 | 3591.401 |  |  |  | 0.05851285 | 2.72 | 2105.432 |  |  | 0.05851285 | 2.72 | 1872.229
[20 empty] | 0.05829851 | 2.73 | 1823.275 |  |  | 0.05829851 | 2.73 | 3586.237 |  |  |  | 0.05829851 | 2.73 | 2102.732 |  |  | 0.05829851 | 2.73 | 1869.797
[20 empty] | 0.05808575 | 2.74 | 1820.113 |  |  | 0.05808575 | 2.74 | 3581.096 |  |  |  | 0.05808575 | 2.74 | 2100.045 |  |  | 0.05808575 | 2.74 | 1867.376
[20 empty] | 0.05787452 | 2.75 | 1816.969 |  |  | 0.05787452 | 2.75 | 3575.98 |  |  |  | 0.05787452 | 2.75 | 2097.371 |  |  | 0.05787452 | 2.75 | 1864.968
[20 empty] | 0.05766483 | 2.76 | 1813.841 |  |  | 0.05766483 | 2.76 | 3570.886 |  |  |  | 0.05766483 | 2.76 | 2094.71 |  |  | 0.05766483 | 2.76 | 1862.57
[20 empty] | 0.05745666 | 2.77 | 1810.731 |  |  | 0.05745666 | 2.77 | 3565.817 |  |  |  | 0.05745666 | 2.77 | 2092.061 |  |  | 0.05745666 | 2.77 | 1860.185
[20 empty] | 0.05724998 | 2.78 | 1807.636 |  |  | 0.05724998 | 2.78 | 3560.77 |  |  |  | 0.05724998 | 2.78 | 2089.425 |  |  | 0.05724998 | 2.78 | 1857.811
[20 empty] | 0.05704478 | 2.79 | 1804.559 |  |  | 0.05704478 | 2.79 | 3555.746 |  |  |  | 0.05704478 | 2.79 | 2086.801 |  |  | 0.05704478 | 2.79 | 1855.448
[20 empty] | 0.05684105 | 2.8 | 1801.497 |  |  | 0.05684105 | 2.8 | 3550.744 |  |  |  | 0.05684105 | 2.8 | 2084.19 |  |  | 0.05684105 | 2.8 | 1853.097
[20 empty] | 0.05663877 | 2.81 | 1798.452 |  |  | 0.05663877 | 2.81 | 3545.766 |  |  |  | 0.05663877 | 2.81 | 2081.591 |  |  | 0.05663877 | 2.81 | 1850.757
[20 empty] | 0.05643792 | 2.82 | 1795.423 |  |  | 0.05643792 | 2.82 | 3540.81 |  |  |  | 0.05643792 | 2.82 | 2079.004 |  |  | 0.05643792 | 2.82 | 1848.428
[20 empty] | 0.0562385 | 2.83 | 1792.409 |  |  | 0.0562385 | 2.83 | 3535.875 |  |  |  | 0.0562385 | 2.83 | 2076.429 |  |  | 0.0562385 | 2.83 | 1846.11
[20 empty] | 0.05604047 | 2.84 | 1789.412 |  |  | 0.05604047 | 2.84 | 3530.963 |  |  |  | 0.05604047 | 2.84 | 2073.866 |  |  | 0.05604047 | 2.84 | 1843.803
[20 empty] | 0.05584384 | 2.85 | 1786.43 |  |  | 0.05584384 | 2.85 | 3526.073 |  |  |  | 0.05584384 | 2.85 | 2071.315 |  |  | 0.05584384 | 2.85 | 1841.507
[20 empty] | 0.05564858 | 2.86 | 1783.463 |  |  | 0.05564858 | 2.86 | 3521.205 |  |  |  | 0.05564858 | 2.86 | 2068.776 |  |  | 0.05564858 | 2.86 | 1839.222
[20 empty] | 0.05545468 | 2.87 | 1780.512 |  |  | 0.05545468 | 2.87 | 3516.358 |  |  |  | 0.05545468 | 2.87 | 2066.249 |  |  | 0.05545468 | 2.87 | 1836.947
[20 empty] | 0.05526213 | 2.88 | 1777.576 |  |  | 0.05526213 | 2.88 | 3511.533 |  |  |  | 0.05526213 | 2.88 | 2063.733 |  |  | 0.05526213 | 2.88 | 1834.683
[20 empty] | 0.05507091 | 2.89 | 1774.655 |  |  | 0.05507091 | 2.89 | 3506.728 |  |  |  | 0.05507091 | 2.89 | 2061.229 |  |  | 0.05507091 | 2.89 | 1832.429
[20 empty] | 0.05488101 | 2.9 | 1771.749 |  |  | 0.05488101 | 2.9 | 3501.945 |  |  |  | 0.05488101 | 2.9 | 2058.736 |  |  | 0.05488101 | 2.9 | 1830.186
[20 empty] | 0.05469242 | 2.91 | 1768.858 |  |  | 0.05469242 | 2.91 | 3497.183 |  |  |  | 0.05469242 | 2.91 | 2056.254 |  |  | 0.05469242 | 2.91 | 1827.954
[20 empty] | 0.05450512 | 2.92 | 1765.982 |  |  | 0.05450512 | 2.92 | 3492.441 |  |  |  | 0.05450512 | 2.92 | 2053.784 |  |  | 0.05450512 | 2.92 | 1825.731
[20 empty] | 0.05431909 | 2.93 | 1763.12 |  |  | 0.05431909 | 2.93 | 3487.72 |  |  |  | 0.05431909 | 2.93 | 2051.325 |  |  | 0.05431909 | 2.93 | 1823.519
[20 empty] | 0.05413433 | 2.94 | 1760.273 |  |  | 0.05413433 | 2.94 | 3483.02 |  |  |  | 0.05413433 | 2.94 | 2048.877 |  |  | 0.05413433 | 2.94 | 1821.317
[20 empty] | 0.05395083 | 2.95 | 1757.44 |  |  | 0.05395083 | 2.95 | 3478.339 |  |  |  | 0.05395083 | 2.95 | 2046.44 |  |  | 0.05395083 | 2.95 | 1819.124
[20 empty] | 0.05376856 | 2.96 | 1754.621 |  |  | 0.05376856 | 2.96 | 3473.679 |  |  |  | 0.05376856 | 2.96 | 2044.014 |  |  | 0.05376856 | 2.96 | 1816.942
[20 empty] | 0.05358752 | 2.97 | 1751.817 |  |  | 0.05358752 | 2.97 | 3469.039 |  |  |  | 0.05358752 | 2.97 | 2041.599 |  |  | 0.05358752 | 2.97 | 1814.77
[20 empty] | 0.0534077 | 2.98 | 1749.026 |  |  | 0.0534077 | 2.98 | 3464.419 |  |  |  | 0.0534077 | 2.98 | 2039.194 |  |  | 0.0534077 | 2.98 | 1812.607
[20 empty] | 0.05322908 | 2.99 | 1746.25 |  |  | 0.05322908 | 2.99 | 3459.819 |  |  |  | 0.05322908 | 2.99 | 2036.8 |  |  | 0.05322908 | 2.99 | 1810.454
[20 empty] | 0.05305165 | 3 | 1743.487 |  |  | 0.05305165 | 3 | 3455.238 |  |  |  | 0.05305165 | 3 | 2034.417 |  |  | 0.05305165 | 3 | 1808.311
[20 empty] | 0.0528754 | 3.01 | 1740.738 |  |  | 0.0528754 | 3.01 | 3450.676 |  |  |  | 0.0528754 | 3.01 | 2032.044 |  |  | 0.0528754 | 3.01 | 1806.178
[20 empty] | 0.05270031 | 3.02 | 1738.002 |  |  | 0.05270031 | 3.02 | 3446.134 |  |  |  | 0.05270031 | 3.02 | 2029.681 |  |  | 0.05270031 | 3.02 | 1804.053
[20 empty] | 0.05252638 | 3.03 | 1735.28 |  |  | 0.05252638 | 3.03 | 3441.611 |  |  |  | 0.05252638 | 3.03 | 2027.329 |  |  | 0.05252638 | 3.03 | 1801.939
[20 empty] | 0.0523536 | 3.04 | 1732.571 |  |  | 0.0523536 | 3.04 | 3437.107 |  |  |  | 0.0523536 | 3.04 | 2024.987 |  |  | 0.0523536 | 3.04 | 1799.833
[20 empty] | 0.05218195 | 3.05 | 1729.875 |  |  | 0.05218195 | 3.05 | 3432.621 |  |  |  | 0.05218195 | 3.05 | 2022.656 |  |  | 0.05218195 | 3.05 | 1797.737
[20 empty] | 0.05201142 | 3.06 | 1727.193 |  |  | 0.05201142 | 3.06 | 3428.155 |  |  |  | 0.05201142 | 3.06 | 2020.334 |  |  | 0.05201142 | 3.06 | 1795.651
[20 empty] | 0.051842 | 3.07 | 1724.523 |  |  | 0.051842 | 3.07 | 3423.707 |  |  |  | 0.051842 | 3.07 | 2018.023 |  |  | 0.051842 | 3.07 | 1793.573
[20 empty] | 0.05167368 | 3.08 | 1721.867 |  |  | 0.05167368 | 3.08 | 3419.277 |  |  |  | 0.05167368 | 3.08 | 2015.721 |  |  | 0.05167368 | 3.08 | 1791.504
[20 empty] | 0.05150645 | 3.09 | 1719.223 |  |  | 0.05150645 | 3.09 | 3414.866 |  |  |  | 0.05150645 | 3.09 | 2013.429 |  |  | 0.05150645 | 3.09 | 1789.445
[20 empty] | 0.0513403 | 3.1 | 1716.592 |  |  | 0.0513403 | 3.1 | 3410.473 |  |  |  | 0.0513403 | 3.1 | 2011.148 |  |  | 0.0513403 | 3.1 | 1787.394
[20 empty] | 0.05117522 | 3.11 | 1713.974 |  |  | 0.05117522 | 3.11 | 3406.098 |  |  |  | 0.05117522 | 3.11 | 2008.875 |  |  | 0.05117522 | 3.11 | 1785.352
[20 empty] | 0.0510112 | 3.12 | 1711.368 |  |  | 0.0510112 | 3.12 | 3401.741 |  |  |  | 0.0510112 | 3.12 | 2006.613 |  |  | 0.0510112 | 3.12 | 1783.319
[20 empty] | 0.05084822 | 3.13 | 1708.775 |  |  | 0.05084822 | 3.13 | 3397.402 |  |  |  | 0.05084822 | 3.13 | 2004.36 |  |  | 0.05084822 | 3.13 | 1781.295
[20 empty] | 0.05068629 | 3.14 | 1706.194 |  |  | 0.05068629 | 3.14 | 3393.081 |  |  |  | 0.05068629 | 3.14 | 2002.117 |  |  | 0.05068629 | 3.14 | 1779.28
[20 empty] | 0.05052538 | 3.15 | 1703.625 |  |  | 0.05052538 | 3.15 | 3388.777 |  |  |  | 0.05052538 | 3.15 | 1999.883 |  |  | 0.05052538 | 3.15 | 1777.273
[20 empty] | 0.05036549 | 3.16 | 1701.068 |  |  | 0.05036549 | 3.16 | 3384.491 |  |  |  | 0.05036549 | 3.16 | 1997.658 |  |  | 0.05036549 | 3.16 | 1775.274
[20 empty] | 0.05020661 | 3.17 | 1698.523 |  |  | 0.05020661 | 3.17 | 3380.222 |  |  |  | 0.05020661 | 3.17 | 1995.443 |  |  | 0.05020661 | 3.17 | 1773.284
[20 empty] | 0.05004872 | 3.18 | 1695.991 |  |  | 0.05004872 | 3.18 | 3375.97 |  |  |  | 0.05004872 | 3.18 | 1993.237 |  |  | 0.05004872 | 3.18 | 1771.303
[20 empty] | 0.04989183 | 3.19 | 1693.47 |  |  | 0.04989183 | 3.19 | 3371.735 |  |  |  | 0.04989183 | 3.19 | 1991.041 |  |  | 0.04989183 | 3.19 | 1769.33
[20 empty] | 0.04973592 | 3.2 | 1690.961 |  |  | 0.04973592 | 3.2 | 3367.518 |  |  |  | 0.04973592 | 3.2 | 1988.853 |  |  | 0.04973592 | 3.2 | 1767.365
[20 empty] | 0.04958098 | 3.21 | 1688.463 |  |  | 0.04958098 | 3.21 | 3363.317 |  |  |  | 0.04958098 | 3.21 | 1986.675 |  |  | 0.04958098 | 3.21 | 1765.409
[20 empty] | 0.049427 | 3.22 | 1685.978 |  |  | 0.049427 | 3.22 | 3359.133 |  |  |  | 0.049427 | 3.22 | 1984.505 |  |  | 0.049427 | 3.22 | 1763.46
[20 empty] | 0.04927398 | 3.23 | 1683.503 |  |  | 0.04927398 | 3.23 | 3354.965 |  |  |  | 0.04927398 | 3.23 | 1982.344 |  |  | 0.04927398 | 3.23 | 1761.52
[20 empty] | 0.0491219 | 3.24 | 1681.041 |  |  | 0.0491219 | 3.24 | 3350.815 |  |  |  | 0.0491219 | 3.24 | 1980.193 |  |  | 0.0491219 | 3.24 | 1759.588
[20 empty] | 0.04897075 | 3.25 | 1678.589 |  |  | 0.04897075 | 3.25 | 3346.68 |  |  |  | 0.04897075 | 3.25 | 1978.05 |  |  | 0.04897075 | 3.25 | 1757.664
[20 empty] | 0.04882053 | 3.26 | 1676.149 |  |  | 0.04882053 | 3.26 | 3342.562 |  |  |  | 0.04882053 | 3.26 | 1975.916 |  |  | 0.04882053 | 3.26 | 1755.748
[20 empty] | 0.04867124 | 3.27 | 1673.72 |  |  | 0.04867124 | 3.27 | 3338.46 |  |  |  | 0.04867124 | 3.27 | 1973.79 |  |  | 0.04867124 | 3.27 | 1753.84
[20 empty] | 0.04852285 | 3.28 | 1671.302 |  |  | 0.04852285 | 3.28 | 3334.374 |  |  |  | 0.04852285 | 3.28 | 1971.673 |  |  | 0.04852285 | 3.28 | 1751.94
[20 empty] | 0.04837536 | 3.29 | 1668.894 |  |  | 0.04837536 | 3.29 | 3330.304 |  |  |  | 0.04837536 | 3.29 | 1969.565 |  |  | 0.04837536 | 3.29 | 1750.047
[20 empty] | 0.04822877 | 3.3 | 1666.498 |  |  | 0.04822877 | 3.3 | 3326.25 |  |  |  | 0.04822877 | 3.3 | 1967.465 |  |  | 0.04822877 | 3.3 | 1748.162
[20 empty] | 0.04808306 | 3.31 | 1664.113 |  |  | 0.04808306 | 3.31 | 3322.212 |  |  |  | 0.04808306 | 3.31 | 1965.374 |  |  | 0.04808306 | 3.31 | 1746.285
[20 empty] | 0.04793824 | 3.32 | 1661.739 |  |  | 0.04793824 | 3.32 | 3318.189 |  |  |  | 0.04793824 | 3.32 | 1963.291 |  |  | 0.04793824 | 3.32 | 1744.416
[20 empty] | 0.04779428 | 3.33 | 1659.375 |  |  | 0.04779428 | 3.33 | 3314.182 |  |  |  | 0.04779428 | 3.33 | 1961.216 |  |  | 0.04779428 | 3.33 | 1742.554
[20 empty] | 0.04765118 | 3.34 | 1657.021 |  |  | 0.04765118 | 3.34 | 3310.19 |  |  |  | 0.04765118 | 3.34 | 1959.15 |  |  | 0.04765118 | 3.34 | 1740.699
[20 empty] | 0.04750894 | 3.35 | 1654.679 |  |  | 0.04750894 | 3.35 | 3306.214 |  |  |  | 0.04750894 | 3.35 | 1957.092 |  |  | 0.04750894 | 3.35 | 1738.852
[20 empty] | 0.04736754 | 3.36 | 1652.346 |  |  | 0.04736754 | 3.36 | 3302.253 |  |  |  | 0.04736754 | 3.36 | 1955.042 |  |  | 0.04736754 | 3.36 | 1737.013
[20 empty] | 0.04722699 | 3.37 | 1650.024 |  |  | 0.04722699 | 3.37 | 3298.307 |  |  |  | 0.04722699 | 3.37 | 1953 |  |  | 0.04722699 | 3.37 | 1735.181
[20 empty] | 0.04708726 | 3.38 | 1647.713 |  |  | 0.04708726 | 3.38 | 3294.376 |  |  |  | 0.04708726 | 3.38 | 1950.966 |  |  | 0.04708726 | 3.38 | 1733.356
[20 empty] | 0.04694836 | 3.39 | 1645.411 |  |  | 0.04694836 | 3.39 | 3290.46 |  |  |  | 0.04694836 | 3.39 | 1948.94 |  |  | 0.04694836 | 3.39 | 1731.539
[20 empty] | 0.04681028 | 3.4 | 1643.12 |  |  | 0.04681028 | 3.4 | 3286.559 |  |  |  | 0.04681028 | 3.4 | 1946.922 |  |  | 0.04681028 | 3.4 | 1729.728
[20 empty] | 0.046673 | 3.41 | 1640.839 |  |  | 0.046673 | 3.41 | 3282.673 |  |  |  | 0.046673 | 3.41 | 1944.912 |  |  | 0.046673 | 3.41 | 1727.925
[20 empty] | 0.04653653 | 3.42 | 1638.568 |  |  | 0.04653653 | 3.42 | 3278.802 |  |  |  | 0.04653653 | 3.42 | 1942.91 |  |  | 0.04653653 | 3.42 | 1726.129
[20 empty] | 0.04640086 | 3.43 | 1636.306 |  |  | 0.04640086 | 3.43 | 3274.945 |  |  |  | 0.04640086 | 3.43 | 1940.915 |  |  | 0.04640086 | 3.43 | 1724.34
[20 empty] | 0.04626597 | 3.44 | 1634.055 |  |  | 0.04626597 | 3.44 | 3271.102 |  |  |  | 0.04626597 | 3.44 | 1938.929 |  |  | 0.04626597 | 3.44 | 1722.558
[20 empty] | 0.04613187 | 3.45 | 1631.813 |  |  | 0.04613187 | 3.45 | 3267.274 |  |  |  | 0.04613187 | 3.45 | 1936.95 |  |  | 0.04613187 | 3.45 | 1720.784
[20 empty] | 0.04599854 | 3.46 | 1629.582 |  |  | 0.04599854 | 3.46 | 3263.46 |  |  |  | 0.04599854 | 3.46 | 1934.978 |  |  | 0.04599854 | 3.46 | 1719.016
[20 empty] | 0.04586598 | 3.47 | 1627.359 |  |  | 0.04586598 | 3.47 | 3259.661 |  |  |  | 0.04586598 | 3.47 | 1933.015 |  |  | 0.04586598 | 3.47 | 1717.255
[20 empty] | 0.04573418 | 3.48 | 1625.147 |  |  | 0.04573418 | 3.48 | 3255.875 |  |  |  | 0.04573418 | 3.48 | 1931.058 |  |  | 0.04573418 | 3.48 | 1715.5
[20 empty] | 0.04560314 | 3.49 | 1622.943 |  |  | 0.04560314 | 3.49 | 3252.104 |  |  |  | 0.04560314 | 3.49 | 1929.11 |  |  | 0.04560314 | 3.49 | 1713.753
[20 empty] | 0.04547284 | 3.5 | 1620.75 |  |  | 0.04547284 | 3.5 | 3248.346 |  |  |  | 0.04547284 | 3.5 | 1927.168 |  |  | 0.04547284 | 3.5 | 1712.012
[20 empty] | 0.04534329 | 3.51 | 1618.565 |  |  | 0.04534329 | 3.51 | 3244.603 |  |  |  | 0.04534329 | 3.51 | 1925.234 |  |  | 0.04534329 | 3.51 | 1710.278
[20 empty] | 0.04521447 | 3.52 | 1616.39 |  |  | 0.04521447 | 3.52 | 3240.873 |  |  |  | 0.04521447 | 3.52 | 1923.308 |  |  | 0.04521447 | 3.52 | 1708.551
[20 empty] | 0.04508639 | 3.53 | 1614.225 |  |  | 0.04508639 | 3.53 | 3237.157 |  |  |  | 0.04508639 | 3.53 | 1921.388 |  |  | 0.04508639 | 3.53 | 1706.83
[20 empty] | 0.04495902 | 3.54 | 1612.068 |  |  | 0.04495902 | 3.54 | 3233.454 |  |  |  | 0.04495902 | 3.54 | 1919.476 |  |  | 0.04495902 | 3.54 | 1705.116
[20 empty] | 0.04483238 | 3.55 | 1609.921 |  |  | 0.04483238 | 3.55 | 3229.765 |  |  |  | 0.04483238 | 3.55 | 1917.571 |  |  | 0.04483238 | 3.55 | 1703.409
[20 empty] | 0.04470644 | 3.56 | 1607.782 |  |  | 0.04470644 | 3.56 | 3226.09 |  |  |  | 0.04470644 | 3.56 | 1915.674 |  |  | 0.04470644 | 3.56 | 1701.708
[20 empty] | 0.04458122 | 3.57 | 1605.653 |  |  | 0.04458122 | 3.57 | 3222.427 |  |  |  | 0.04458122 | 3.57 | 1913.783 |  |  | 0.04458122 | 3.57 | 1700.013
[20 empty] | 0.04445669 | 3.58 | 1603.533 |  |  | 0.04445669 | 3.58 | 3218.778 |  |  |  | 0.04445669 | 3.58 | 1911.899 |  |  | 0.04445669 | 3.58 | 1698.325
[20 empty] | 0.04433285 | 3.59 | 1601.421 |  |  | 0.04433285 | 3.59 | 3215.142 |  |  |  | 0.04433285 | 3.59 | 1910.023 |  |  | 0.04433285 | 3.59 | 1696.643
[20 empty] | 0.04420971 | 3.6 | 1599.318 |  |  | 0.04420971 | 3.6 | 3211.52 |  |  |  | 0.04420971 | 3.6 | 1908.153 |  |  | 0.04420971 | 3.6 | 1694.968
[20 empty] | 0.04408724 | 3.61 | 1597.224 |  |  | 0.04408724 | 3.61 | 3207.91 |  |  |  | 0.04408724 | 3.61 | 1906.29 |  |  | 0.04408724 | 3.61 | 1693.299
[20 empty] | 0.04396545 | 3.62 | 1595.139 |  |  | 0.04396545 | 3.62 | 3204.313 |  |  |  | 0.04396545 | 3.62 | 1904.435 |  |  | 0.04396545 | 3.62 | 1691.636
[20 empty] | 0.04384434 | 3.63 | 1593.062 |  |  | 0.04384434 | 3.63 | 3200.729 |  |  |  | 0.04384434 | 3.63 | 1902.586 |  |  | 0.04384434 | 3.63 | 1689.979
[20 empty] | 0.04372389 | 3.64 | 1590.994 |  |  | 0.04372389 | 3.64 | 3197.158 |  |  |  | 0.04372389 | 3.64 | 1900.743 |  |  | 0.04372389 | 3.64 | 1688.328
[20 empty] | 0.04360409 | 3.65 | 1588.935 |  |  | 0.04360409 | 3.65 | 3193.6 |  |  |  | 0.04360409 | 3.65 | 1898.908 |  |  | 0.04360409 | 3.65 | 1686.684
[20 empty] | 0.04348496 | 3.66 | 1586.884 |  |  | 0.04348496 | 3.66 | 3190.054 |  |  |  | 0.04348496 | 3.66 | 1897.079 |  |  | 0.04348496 | 3.66 | 1685.046
[20 empty] | 0.04336647 | 3.67 | 1584.841 |  |  | 0.04336647 | 3.67 | 3186.521 |  |  |  | 0.04336647 | 3.67 | 1895.257 |  |  | 0.04336647 | 3.67 | 1683.413
[20 empty] | 0.04324863 | 3.68 | 1582.807 |  |  | 0.04324863 | 3.68 | 3183 |  |  |  | 0.04324863 | 3.68 | 1893.442 |  |  | 0.04324863 | 3.68 | 1681.787
[20 empty] | 0.04313142 | 3.69 | 1580.781 |  |  | 0.04313142 | 3.69 | 3179.492 |  |  |  | 0.04313142 | 3.69 | 1891.633 |  |  | 0.04313142 | 3.69 | 1680.167
[20 empty] | 0.04301485 | 3.7 | 1578.763 |  |  | 0.04301485 | 3.7 | 3175.996 |  |  |  | 0.04301485 | 3.7 | 1889.83 |  |  | 0.04301485 | 3.7 | 1678.552
[20 empty] | 0.04289891 | 3.71 | 1576.754 |  |  | 0.04289891 | 3.71 | 3172.512 |  |  |  | 0.04289891 | 3.71 | 1888.035 |  |  | 0.04289891 | 3.71 | 1676.944
[20 empty] | 0.04278359 | 3.72 | 1574.752 |  |  | 0.04278359 | 3.72 | 3169.04 |  |  |  | 0.04278359 | 3.72 | 1886.245 |  |  | 0.04278359 | 3.72 | 1675.341
[20 empty] | 0.04266889 | 3.73 | 1572.759 |  |  | 0.04266889 | 3.73 | 3165.581 |  |  |  | 0.04266889 | 3.73 | 1884.462 |  |  | 0.04266889 | 3.73 | 1673.745
[20 empty] | 0.0425548 | 3.74 | 1570.773 |  |  | 0.0425548 | 3.74 | 3162.133 |  |  |  | 0.0425548 | 3.74 | 1882.686 |  |  | 0.0425548 | 3.74 | 1672.154
[20 empty] | 0.04244132 | 3.75 | 1568.796 |  |  | 0.04244132 | 3.75 | 3158.698 |  |  |  | 0.04244132 | 3.75 | 1880.915 |  |  | 0.04244132 | 3.75 | 1670.569
[20 empty] | 0.04232844 | 3.76 | 1566.827 |  |  | 0.04232844 | 3.76 | 3155.274 |  |  |  | 0.04232844 | 3.76 | 1879.152 |  |  | 0.04232844 | 3.76 | 1668.989
[20 empty] | 0.04221617 | 3.77 | 1564.865 |  |  | 0.04221617 | 3.77 | 3151.863 |  |  |  | 0.04221617 | 3.77 | 1877.394 |  |  | 0.04221617 | 3.77 | 1667.415
[20 empty] | 0.04210448 | 3.78 | 1562.911 |  |  | 0.04210448 | 3.78 | 3148.463 |  |  |  | 0.04210448 | 3.78 | 1875.642 |  |  | 0.04210448 | 3.78 | 1665.847
[20 empty] | 0.04199339 | 3.79 | 1560.965 |  |  | 0.04199339 | 3.79 | 3145.074 |  |  |  | 0.04199339 | 3.79 | 1873.897 |  |  | 0.04199339 | 3.79 | 1664.285
[20 empty] | 0.04188288 | 3.8 | 1559.027 |  |  | 0.04188288 | 3.8 | 3141.698 |  |  |  | 0.04188288 | 3.8 | 1872.158 |  |  | 0.04188288 | 3.8 | 1662.728
[20 empty] | 0.04177295 | 3.81 | 1557.097 |  |  | 0.04177295 | 3.81 | 3138.333 |  |  |  | 0.04177295 | 3.81 | 1870.425 |  |  | 0.04177295 | 3.81 | 1661.176
[20 empty] | 0.0416636 | 3.82 | 1555.174 |  |  | 0.0416636 | 3.82 | 3134.979 |  |  |  | 0.0416636 | 3.82 | 1868.698 |  |  | 0.0416636 | 3.82 | 1659.63
[20 empty] | 0.04155482 | 3.83 | 1553.258 |  |  | 0.04155482 | 3.83 | 3131.637 |  |  |  | 0.04155482 | 3.83 | 1866.977 |  |  | 0.04155482 | 3.83 | 1658.09
[20 empty] | 0.0414466 | 3.84 | 1551.35 |  |  | 0.0414466 | 3.84 | 3128.306 |  |  |  | 0.0414466 | 3.84 | 1865.262 |  |  | 0.0414466 | 3.84 | 1656.555
[20 empty] | 0.04133895 | 3.85 | 1549.45 |  |  | 0.04133895 | 3.85 | 3124.986 |  |  |  | 0.04133895 | 3.85 | 1863.554 |  |  | 0.04133895 | 3.85 | 1655.025
[20 empty] | 0.04123185 | 3.86 | 1547.557 |  |  | 0.04123185 | 3.86 | 3121.678 |  |  |  | 0.04123185 | 3.86 | 1861.851 |  |  | 0.04123185 | 3.86 | 1653.501
[20 empty] | 0.04112531 | 3.87 | 1545.671 |  |  | 0.04112531 | 3.87 | 3118.381 |  |  |  | 0.04112531 | 3.87 | 1860.154 |  |  | 0.04112531 | 3.87 | 1651.982
[20 empty] | 0.04101932 | 3.88 | 1543.793 |  |  | 0.04101932 | 3.88 | 3115.095 |  |  |  | 0.04101932 | 3.88 | 1858.462 |  |  | 0.04101932 | 3.88 | 1650.469
[20 empty] | 0.04091387 | 3.89 | 1541.922 |  |  | 0.04091387 | 3.89 | 3111.82 |  |  |  | 0.04091387 | 3.89 | 1856.777 |  |  | 0.04091387 | 3.89 | 1648.961
[20 empty] | 0.04080896 | 3.9 | 1540.058 |  |  | 0.04080896 | 3.9 | 3108.556 |  |  |  | 0.04080896 | 3.9 | 1855.097 |  |  | 0.04080896 | 3.9 | 1647.458
[20 empty] | 0.04070459 | 3.91 | 1538.202 |  |  | 0.04070459 | 3.91 | 3105.303 |  |  |  | 0.04070459 | 3.91 | 1853.424 |  |  | 0.04070459 | 3.91 | 1645.96
[20 empty] | 0.04060075 | 3.92 | 1536.352 |  |  | 0.04060075 | 3.92 | 3102.061 |  |  |  | 0.04060075 | 3.92 | 1851.755 |  |  | 0.04060075 | 3.92 | 1644.468
[20 empty] | 0.04049744 | 3.93 | 1534.51 |  |  | 0.04049744 | 3.93 | 3098.829 |  |  |  | 0.04049744 | 3.93 | 1850.093 |  |  | 0.04049744 | 3.93 | 1642.98
[20 empty] | 0.04039466 | 3.94 | 1532.675 |  |  | 0.04039466 | 3.94 | 3095.608 |  |  |  | 0.04039466 | 3.94 | 1848.436 |  |  | 0.04039466 | 3.94 | 1641.498
[20 empty] | 0.04029239 | 3.95 | 1530.847 |  |  | 0.04029239 | 3.95 | 3092.398 |  |  |  | 0.04029239 | 3.95 | 1846.785 |  |  | 0.04029239 | 3.95 | 1640.021
[20 empty] | 0.04019064 | 3.96 | 1529.025 |  |  | 0.04019064 | 3.96 | 3089.199 |  |  |  | 0.04019064 | 3.96 | 1845.14 |  |  | 0.04019064 | 3.96 | 1638.549
[20 empty] | 0.04008941 | 3.97 | 1527.211 |  |  | 0.04008941 | 3.97 | 3086.01 |  |  |  | 0.04008941 | 3.97 | 1843.5 |  |  | 0.04008941 | 3.97 | 1637.082
[20 empty] | 0.03998868 | 3.98 | 1525.404 |  |  | 0.03998868 | 3.98 | 3082.831 |  |  |  | 0.03998868 | 3.98 | 1841.865 |  |  | 0.03998868 | 3.98 | 1635.62
[20 empty] | 0.03988846 | 3.99 | 1523.603 |  |  | 0.03988846 | 3.99 | 3079.663 |  |  |  | 0.03988846 | 3.99 | 1840.236 |  |  | 0.03988846 | 3.99 | 1634.163
[20 empty] | 0.03978874 | 4 | 1521.809 |  |  | 0.03978874 | 4 | 3076.506 |  |  |  | 0.03978874 | 4 | 1838.613 |  |  | 0.03978874 | 4 | 1632.711
[20 empty] | 0.03968951 | 4.01 | 1520.022 |  |  | 0.03968951 | 4.01 | 3073.358 |  |  |  | 0.03968951 | 4.01 | 1836.995 |  |  | 0.03968951 | 4.01 | 1631.264
[20 empty] | 0.03959078 | 4.02 | 1518.242 |  |  | 0.03959078 | 4.02 | 3070.221 |  |  |  | 0.03959078 | 4.02 | 1835.382 |  |  | 0.03959078 | 4.02 | 1629.821
[20 empty] | 0.03949254 | 4.03 | 1516.468 |  |  | 0.03949254 | 4.03 | 3067.094 |  |  |  | 0.03949254 | 4.03 | 1833.775 |  |  | 0.03949254 | 4.03 | 1628.384
[20 empty] | 0.03939479 | 4.04 | 1514.701 |  |  | 0.03939479 | 4.04 | 3063.978 |  |  |  | 0.03939479 | 4.04 | 1832.173 |  |  | 0.03939479 | 4.04 | 1626.951
[20 empty] | 0.03929752 | 4.05 | 1512.941 |  |  | 0.03929752 | 4.05 | 3060.871 |  |  |  | 0.03929752 | 4.05 | 1830.577 |  |  | 0.03929752 | 4.05 | 1625.524
[20 empty] | 0.03920072 | 4.06 | 1511.187 |  |  | 0.03920072 | 4.06 | 3057.774 |  |  |  | 0.03920072 | 4.06 | 1828.985 |  |  | 0.03920072 | 4.06 | 1624.101
[20 empty] | 0.03910441 | 4.07 | 1509.44 |  |  | 0.03910441 | 4.07 | 3054.688 |  |  |  | 0.03910441 | 4.07 | 1827.399 |  |  | 0.03910441 | 4.07 | 1622.683
[20 empty] | 0.03900856 | 4.08 | 1507.699 |  |  | 0.03900856 | 4.08 | 3051.611 |  |  |  | 0.03900856 | 4.08 | 1825.818 |  |  | 0.03900856 | 4.08 | 1621.269
[20 empty] | 0.03891319 | 4.09 | 1505.965 |  |  | 0.03891319 | 4.09 | 3048.544 |  |  |  | 0.03891319 | 4.09 | 1824.243 |  |  | 0.03891319 | 4.09 | 1619.86
[20 empty] | 0.03881828 | 4.1 | 1504.236 |  |  | 0.03881828 | 4.1 | 3045.487 |  |  |  | 0.03881828 | 4.1 | 1822.672 |  |  | 0.03881828 | 4.1 | 1618.456
[20 empty] | 0.03872383 | 4.11 | 1502.515 |  |  | 0.03872383 | 4.11 | 3042.44 |  |  |  | 0.03872383 | 4.11 | 1821.107 |  |  | 0.03872383 | 4.11 | 1617.057
[20 empty] | 0.03862984 | 4.12 | 1500.8 |  |  | 0.03862984 | 4.12 | 3039.402 |  |  |  | 0.03862984 | 4.12 | 1819.547 |  |  | 0.03862984 | 4.12 | 1615.662
[20 empty] | 0.03853631 | 4.13 | 1499.09 |  |  | 0.03853631 | 4.13 | 3036.374 |  |  |  | 0.03853631 | 4.13 | 1817.992 |  |  | 0.03853631 | 4.13 | 1614.272
[20 empty] | 0.03844322 | 4.14 | 1497.388 |  |  | 0.03844322 | 4.14 | 3033.356 |  |  |  | 0.03844322 | 4.14 | 1816.441 |  |  | 0.03844322 | 4.14 | 1612.886
[20 empty] | 0.03835059 | 4.15 | 1495.691 |  |  | 0.03835059 | 4.15 | 3030.347 |  |  |  | 0.03835059 | 4.15 | 1814.896 |  |  | 0.03835059 | 4.15 | 1611.505
[20 empty] | 0.0382584 | 4.16 | 1494.001 |  |  | 0.0382584 | 4.16 | 3027.348 |  |  |  | 0.0382584 | 4.16 | 1813.356 |  |  | 0.0382584 | 4.16 | 1610.129
[20 empty] | 0.03816665 | 4.17 | 1492.316 |  |  | 0.03816665 | 4.17 | 3024.358 |  |  |  | 0.03816665 | 4.17 | 1811.821 |  |  | 0.03816665 | 4.17 | 1608.757
[20 empty] | 0.03807535 | 4.18 | 1490.638 |  |  | 0.03807535 | 4.18 | 3021.378 |  |  |  | 0.03807535 | 4.18 | 1810.291 |  |  | 0.03807535 | 4.18 | 1607.389
[20 empty] | 0.03798447 | 4.19 | 1488.966 |  |  | 0.03798447 | 4.19 | 3018.407 |  |  |  | 0.03798447 | 4.19 | 1808.766 |  |  | 0.03798447 | 4.19 | 1606.026
[20 empty] | 0.03789403 | 4.2 | 1487.3 |  |  | 0.03789403 | 4.2 | 3015.445 |  |  |  | 0.03789403 | 4.2 | 1807.245 |  |  | 0.03789403 | 4.2 | 1604.668
[20 empty] | 0.03780402 | 4.21 | 1485.64 |  |  | 0.03780402 | 4.21 | 3012.493 |  |  |  | 0.03780402 | 4.21 | 1805.73 |  |  | 0.03780402 | 4.21 | 1603.313
[20 empty] | 0.03771444 | 4.22 | 1483.986 |  |  | 0.03771444 | 4.22 | 3009.549 |  |  |  | 0.03771444 | 4.22 | 1804.219 |  |  | 0.03771444 | 4.22 | 1601.963
[20 empty] | 0.03762528 | 4.23 | 1482.338 |  |  | 0.03762528 | 4.23 | 3006.615 |  |  |  | 0.03762528 | 4.23 | 1802.713 |  |  | 0.03762528 | 4.23 | 1600.618
[20 empty] | 0.03753654 | 4.24 | 1480.695 |  |  | 0.03753654 | 4.24 | 3003.69 |  |  |  | 0.03753654 | 4.24 | 1801.212 |  |  | 0.03753654 | 4.24 | 1599.277
[20 empty] | 0.03744822 | 4.25 | 1479.059 |  |  | 0.03744822 | 4.25 | 3000.774 |  |  |  | 0.03744822 | 4.25 | 1799.716 |  |  | 0.03744822 | 4.25 | 1597.94
[20 empty] | 0.03736032 | 4.26 | 1477.428 |  |  | 0.03736032 | 4.26 | 2997.868 |  |  |  | 0.03736032 | 4.26 | 1798.224 |  |  | 0.03736032 | 4.26 | 1596.607
[20 empty] | 0.03727282 | 4.27 | 1475.803 |  |  | 0.03727282 | 4.27 | 2994.97 |  |  |  | 0.03727282 | 4.27 | 1796.737 |  |  | 0.03727282 | 4.27 | 1595.279
[20 empty] | 0.03718573 | 4.28 | 1474.184 |  |  | 0.03718573 | 4.28 | 2992.081 |  |  |  | 0.03718573 | 4.28 | 1795.255 |  |  | 0.03718573 | 4.28 | 1593.954
[20 empty] | 0.03709905 | 4.29 | 1472.571 |  |  | 0.03709905 | 4.29 | 2989.2 |  |  |  | 0.03709905 | 4.29 | 1793.777 |  |  | 0.03709905 | 4.29 | 1592.634
[20 empty] | 0.03701278 | 4.3 | 1470.963 |  |  | 0.03701278 | 4.3 | 2986.329 |  |  |  | 0.03701278 | 4.3 | 1792.304 |  |  | 0.03701278 | 4.3 | 1591.319
[20 empty] | 0.0369269 | 4.31 | 1469.361 |  |  | 0.0369269 | 4.31 | 2983.467 |  |  |  | 0.0369269 | 4.31 | 1790.836 |  |  | 0.0369269 | 4.31 | 1590.007
[20 empty] | 0.03684142 | 4.32 | 1467.765 |  |  | 0.03684142 | 4.32 | 2980.613 |  |  |  | 0.03684142 | 4.32 | 1789.372 |  |  | 0.03684142 | 4.32 | 1588.7
[20 empty] | 0.03675634 | 4.33 | 1466.174 |  |  | 0.03675634 | 4.33 | 2977.768 |  |  |  | 0.03675634 | 4.33 | 1787.913 |  |  | 0.03675634 | 4.33 | 1587.396
[20 empty] | 0.03667165 | 4.34 | 1464.588 |  |  | 0.03667165 | 4.34 | 2974.931 |  |  |  | 0.03667165 | 4.34 | 1786.458 |  |  | 0.03667165 | 4.34 | 1586.097
[20 empty] | 0.03658734 | 4.35 | 1463.009 |  |  | 0.03658734 | 4.35 | 2972.103 |  |  |  | 0.03658734 | 4.35 | 1785.008 |  |  | 0.03658734 | 4.35 | 1584.802
[20 empty] | 0.03650343 | 4.36 | 1461.434 |  |  | 0.03650343 | 4.36 | 2969.284 |  |  |  | 0.03650343 | 4.36 | 1783.562 |  |  | 0.03650343 | 4.36 | 1583.511
[20 empty] | 0.0364199 | 4.37 | 1459.866 |  |  | 0.0364199 | 4.37 | 2966.473 |  |  |  | 0.0364199 | 4.37 | 1782.121 |  |  | 0.0364199 | 4.37 | 1582.224
[20 empty] | 0.03633674 | 4.38 | 1458.302 |  |  | 0.03633674 | 4.38 | 2963.671 |  |  |  | 0.03633674 | 4.38 | 1780.684 |  |  | 0.03633674 | 4.38 | 1580.941
[20 empty] | 0.03625397 | 4.39 | 1456.744 |  |  | 0.03625397 | 4.39 | 2960.877 |  |  |  | 0.03625397 | 4.39 | 1779.252 |  |  | 0.03625397 | 4.39 | 1579.662
[20 empty] | 0.03617158 | 4.4 | 1455.192 |  |  | 0.03617158 | 4.4 | 2958.091 |  |  |  | 0.03617158 | 4.4 | 1777.824 |  |  | 0.03617158 | 4.4 | 1578.387
[20 empty] | 0.03608956 | 4.41 | 1453.645 |  |  | 0.03608956 | 4.41 | 2955.314 |  |  |  | 0.03608956 | 4.41 | 1776.4 |  |  | 0.03608956 | 4.41 | 1577.115
[20 empty] | 0.03600791 | 4.42 | 1452.103 |  |  | 0.03600791 | 4.42 | 2952.545 |  |  |  | 0.03600791 | 4.42 | 1774.981 |  |  | 0.03600791 | 4.42 | 1575.848
[20 empty] | 0.03592662 | 4.43 | 1450.566 |  |  | 0.03592662 | 4.43 | 2949.785 |  |  |  | 0.03592662 | 4.43 | 1773.566 |  |  | 0.03592662 | 4.43 | 1574.585
[20 empty] | 0.03584571 | 4.44 | 1449.035 |  |  | 0.03584571 | 4.44 | 2947.032 |  |  |  | 0.03584571 | 4.44 | 1772.155 |  |  | 0.03584571 | 4.44 | 1573.325
[20 empty] | 0.03576516 | 4.45 | 1447.508 |  |  | 0.03576516 | 4.45 | 2944.288 |  |  |  | 0.03576516 | 4.45 | 1770.749 |  |  | 0.03576516 | 4.45 | 1572.07
[20 empty] | 0.03568496 | 4.46 | 1445.987 |  |  | 0.03568496 | 4.46 | 2941.552 |  |  |  | 0.03568496 | 4.46 | 1769.346 |  |  | 0.03568496 | 4.46 | 1570.818
[20 empty] | 0.03560513 | 4.47 | 1444.472 |  |  | 0.03560513 | 4.47 | 2938.824 |  |  |  | 0.03560513 | 4.47 | 1767.948 |  |  | 0.03560513 | 4.47 | 1569.57
[20 empty] | 0.03552566 | 4.48 | 1442.961 |  |  | 0.03552566 | 4.48 | 2936.104 |  |  |  | 0.03552566 | 4.48 | 1766.555 |  |  | 0.03552566 | 4.48 | 1568.326
[20 empty] | 0.03544654 | 4.49 | 1441.455 |  |  | 0.03544654 | 4.49 | 2933.392 |  |  |  | 0.03544654 | 4.49 | 1765.165 |  |  | 0.03544654 | 4.49 | 1567.086
[20 empty] | 0.03536777 | 4.5 | 1439.955 |  |  | 0.03536777 | 4.5 | 2930.688 |  |  |  | 0.03536777 | 4.5 | 1763.78 |  |  | 0.03536777 | 4.5 | 1565.849
[20 empty] | 0.03528934 | 4.51 | 1438.46 |  |  | 0.03528934 | 4.51 | 2927.992 |  |  |  | 0.03528934 | 4.51 | 1762.398 |  |  | 0.03528934 | 4.51 | 1564.617
[20 empty] | 0.03521127 | 4.52 | 1436.969 |  |  | 0.03521127 | 4.52 | 2925.304 |  |  |  | 0.03521127 | 4.52 | 1761.021 |  |  | 0.03521127 | 4.52 | 1563.388
[20 empty] | 0.03513354 | 4.53 | 1435.484 |  |  | 0.03513354 | 4.53 | 2922.624 |  |  |  | 0.03513354 | 4.53 | 1759.648 |  |  | 0.03513354 | 4.53 | 1562.162
[20 empty] | 0.03505615 | 4.54 | 1434.003 |  |  | 0.03505615 | 4.54 | 2919.951 |  |  |  | 0.03505615 | 4.54 | 1758.279 |  |  | 0.03505615 | 4.54 | 1560.941
[20 empty] | 0.03497911 | 4.55 | 1432.528 |  |  | 0.03497911 | 4.55 | 2917.287 |  |  |  | 0.03497911 | 4.55 | 1756.914 |  |  | 0.03497911 | 4.55 | 1559.723
[20 empty] | 0.0349024 | 4.56 | 1431.057 |  |  | 0.0349024 | 4.56 | 2914.63 |  |  |  | 0.0349024 | 4.56 | 1755.554 |  |  | 0.0349024 | 4.56 | 1558.508
[20 empty] | 0.03482603 | 4.57 | 1429.592 |  |  | 0.03482603 | 4.57 | 2911.981 |  |  |  | 0.03482603 | 4.57 | 1754.197 |  |  | 0.03482603 | 4.57 | 1557.298
[20 empty] | 0.03474999 | 4.58 | 1428.131 |  |  | 0.03474999 | 4.58 | 2909.339 |  |  |  | 0.03474999 | 4.58 | 1752.844 |  |  | 0.03474999 | 4.58 | 1556.09
[20 empty] | 0.03467428 | 4.59 | 1426.675 |  |  | 0.03467428 | 4.59 | 2906.705 |  |  |  | 0.03467428 | 4.59 | 1751.495 |  |  | 0.03467428 | 4.59 | 1554.887
[20 empty] | 0.0345989 | 4.6 | 1425.224 |  |  | 0.0345989 | 4.6 | 2904.079 |  |  |  | 0.0345989 | 4.6 | 1750.15 |  |  | 0.0345989 | 4.6 | 1553.687
[20 empty] | 0.03452385 | 4.61 | 1423.777 |  |  | 0.03452385 | 4.61 | 2901.46 |  |  |  | 0.03452385 | 4.61 | 1748.809 |  |  | 0.03452385 | 4.61 | 1552.491
[20 empty] | 0.03444912 | 4.62 | 1422.336 |  |  | 0.03444912 | 4.62 | 2898.849 |  |  |  | 0.03444912 | 4.62 | 1747.472 |  |  | 0.03444912 | 4.62 | 1551.298
[20 empty] | 0.03437472 | 4.63 | 1420.899 |  |  | 0.03437472 | 4.63 | 2896.245 |  |  |  | 0.03437472 | 4.63 | 1746.139 |  |  | 0.03437472 | 4.63 | 1550.109
[20 empty] | 0.03430063 | 4.64 | 1419.467 |  |  | 0.03430063 | 4.64 | 2893.648 |  |  |  | 0.03430063 | 4.64 | 1744.81 |  |  | 0.03430063 | 4.64 | 1548.923
[20 empty] | 0.03422687 | 4.65 | 1418.039 |  |  | 0.03422687 | 4.65 | 2891.059 |  |  |  | 0.03422687 | 4.65 | 1743.484 |  |  | 0.03422687 | 4.65 | 1547.74
[20 empty] | 0.03415342 | 4.66 | 1416.616 |  |  | 0.03415342 | 4.66 | 2888.478 |  |  |  | 0.03415342 | 4.66 | 1742.163 |  |  | 0.03415342 | 4.66 | 1546.562
[20 empty] | 0.03408029 | 4.67 | 1415.198 |  |  | 0.03408029 | 4.67 | 2885.904 |  |  |  | 0.03408029 | 4.67 | 1740.845 |  |  | 0.03408029 | 4.67 | 1545.386
[20 empty] | 0.03400747 | 4.68 | 1413.785 |  |  | 0.03400747 | 4.68 | 2883.337 |  |  |  | 0.03400747 | 4.68 | 1739.531 |  |  | 0.03400747 | 4.68 | 1544.214
[20 empty] | 0.03393496 | 4.69 | 1412.376 |  |  | 0.03393496 | 4.69 | 2880.777 |  |  |  | 0.03393496 | 4.69 | 1738.221 |  |  | 0.03393496 | 4.69 | 1543.046
[20 empty] | 0.03386275 | 4.7 | 1410.971 |  |  | 0.03386275 | 4.7 | 2878.225 |  |  |  | 0.03386275 | 4.7 | 1736.915 |  |  | 0.03386275 | 4.7 | 1541.881
[20 empty] | 0.03379086 | 4.71 | 1409.571 |  |  | 0.03379086 | 4.71 | 2875.679 |  |  |  | 0.03379086 | 4.71 | 1735.612 |  |  | 0.03379086 | 4.71 | 1540.719
[20 empty] | 0.03371927 | 4.72 | 1408.176 |  |  | 0.03371927 | 4.72 | 2873.141 |  |  |  | 0.03371927 | 4.72 | 1734.313 |  |  | 0.03371927 | 4.72 | 1539.561
[20 empty] | 0.03364798 | 4.73 | 1406.785 |  |  | 0.03364798 | 4.73 | 2870.61 |  |  |  | 0.03364798 | 4.73 | 1733.018 |  |  | 0.03364798 | 4.73 | 1538.406
[20 empty] | 0.03357699 | 4.74 | 1405.399 |  |  | 0.03357699 | 4.74 | 2868.087 |  |  |  | 0.03357699 | 4.74 | 1731.726 |  |  | 0.03357699 | 4.74 | 1537.254
[20 empty] | 0.0335063 | 4.75 | 1404.017 |  |  | 0.0335063 | 4.75 | 2865.57 |  |  |  | 0.0335063 | 4.75 | 1730.439 |  |  | 0.0335063 | 4.75 | 1536.106
[20 empty] | 0.03343591 | 4.76 | 1402.639 |  |  | 0.03343591 | 4.76 | 2863.06 |  |  |  | 0.03343591 | 4.76 | 1729.155 |  |  | 0.03343591 | 4.76 | 1534.961
[20 empty] | 0.03336582 | 4.77 | 1401.266 |  |  | 0.03336582 | 4.77 | 2860.557 |  |  |  | 0.03336582 | 4.77 | 1727.874 |  |  | 0.03336582 | 4.77 | 1533.819
[20 empty] | 0.03329601 | 4.78 | 1399.897 |  |  | 0.03329601 | 4.78 | 2858.061 |  |  |  | 0.03329601 | 4.78 | 1726.597 |  |  | 0.03329601 | 4.78 | 1532.68
[20 empty] | 0.0332265 | 4.79 | 1398.533 |  |  | 0.0332265 | 4.79 | 2855.573 |  |  |  | 0.0332265 | 4.79 | 1725.324 |  |  | 0.0332265 | 4.79 | 1531.545
[20 empty] | 0.03315728 | 4.8 | 1397.173 |  |  | 0.03315728 | 4.8 | 2853.091 |  |  |  | 0.03315728 | 4.8 | 1724.054 |  |  | 0.03315728 | 4.8 | 1530.413
[20 empty] | 0.03308835 | 4.81 | 1395.817 |  |  | 0.03308835 | 4.81 | 2850.616 |  |  |  | 0.03308835 | 4.81 | 1722.788 |  |  | 0.03308835 | 4.81 | 1529.284
[20 empty] | 0.0330197 | 4.82 | 1394.465 |  |  | 0.0330197 | 4.82 | 2848.147 |  |  |  | 0.0330197 | 4.82 | 1721.525 |  |  | 0.0330197 | 4.82 | 1528.159
[20 empty] | 0.03295133 | 4.83 | 1393.118 |  |  | 0.03295133 | 4.83 | 2845.686 |  |  |  | 0.03295133 | 4.83 | 1720.266 |  |  | 0.03295133 | 4.83 | 1527.037
[20 empty] | 0.03288325 | 4.84 | 1391.775 |  |  | 0.03288325 | 4.84 | 2843.231 |  |  |  | 0.03288325 | 4.84 | 1719.011 |  |  | 0.03288325 | 4.84 | 1525.917
[20 empty] | 0.03281545 | 4.85 | 1390.436 |  |  | 0.03281545 | 4.85 | 2840.783 |  |  |  | 0.03281545 | 4.85 | 1717.759 |  |  | 0.03281545 | 4.85 | 1524.801
[20 empty] | 0.03274793 | 4.86 | 1389.102 |  |  | 0.03274793 | 4.86 | 2838.342 |  |  |  | 0.03274793 | 4.86 | 1716.51 |  |  | 0.03274793 | 4.86 | 1523.688
[20 empty] | 0.03268069 | 4.87 | 1387.771 |  |  | 0.03268069 | 4.87 | 2835.907 |  |  |  | 0.03268069 | 4.87 | 1715.265 |  |  | 0.03268069 | 4.87 | 1522.579
[20 empty] | 0.03261372 | 4.88 | 1386.445 |  |  | 0.03261372 | 4.88 | 2833.479 |  |  |  | 0.03261372 | 4.88 | 1714.024 |  |  | 0.03261372 | 4.88 | 1521.472
[20 empty] | 0.03254702 | 4.89 | 1385.123 |  |  | 0.03254702 | 4.89 | 2831.058 |  |  |  | 0.03254702 | 4.89 | 1712.786 |  |  | 0.03254702 | 4.89 | 1520.369
[20 empty] | 0.0324806 | 4.9 | 1383.805 |  |  | 0.0324806 | 4.9 | 2828.643 |  |  |  | 0.0324806 | 4.9 | 1711.551 |  |  | 0.0324806 | 4.9 | 1519.268
[20 empty] | 0.03241445 | 4.91 | 1382.491 |  |  | 0.03241445 | 4.91 | 2826.235 |  |  |  | 0.03241445 | 4.91 | 1710.319 |  |  | 0.03241445 | 4.91 | 1518.171
[20 empty] | 0.03234857 | 4.92 | 1381.181 |  |  | 0.03234857 | 4.92 | 2823.834 |  |  |  | 0.03234857 | 4.92 | 1709.091 |  |  | 0.03234857 | 4.92 | 1517.076
[20 empty] | 0.03228295 | 4.93 | 1379.875 |  |  | 0.03228295 | 4.93 | 2821.438 |  |  |  | 0.03228295 | 4.93 | 1707.867 |  |  | 0.03228295 | 4.93 | 1515.985
[20 empty] | 0.0322176 | 4.94 | 1378.573 |  |  | 0.0322176 | 4.94 | 2819.05 |  |  |  | 0.0322176 | 4.94 | 1706.646 |  |  | 0.0322176 | 4.94 | 1514.897
[20 empty] | 0.03215251 | 4.95 | 1377.276 |  |  | 0.03215251 | 4.95 | 2816.667 |  |  |  | 0.03215251 | 4.95 | 1705.428 |  |  | 0.03215251 | 4.95 | 1513.812
[20 empty] | 0.03208769 | 4.96 | 1375.982 |  |  | 0.03208769 | 4.96 | 2814.292 |  |  |  | 0.03208769 | 4.96 | 1704.213 |  |  | 0.03208769 | 4.96 | 1512.73
[20 empty] | 0.03202313 | 4.97 | 1374.692 |  |  | 0.03202313 | 4.97 | 2811.922 |  |  |  | 0.03202313 | 4.97 | 1703.002 |  |  | 0.03202313 | 4.97 | 1511.65
[20 empty] | 0.03195882 | 4.98 | 1373.406 |  |  | 0.03195882 | 4.98 | 2809.559 |  |  |  | 0.03195882 | 4.98 | 1701.794 |  |  | 0.03195882 | 4.98 | 1510.574
[20 empty] | 0.03189478 | 4.99 | 1372.124 |  |  | 0.03189478 | 4.99 | 2807.202 |  |  |  | 0.03189478 | 4.99 | 1700.589 |  |  | 0.03189478 | 4.99 | 1509.501
[20 empty] | 0.03183099 | 5 | 1370.846 |  |  | 0.03183099 | 5 | 2804.852 |  |  |  | 0.03183099 | 5 | 1699.388 |  |  | 0.03183099 | 5 | 1508.43
[20 empty] | 0.03176745 | 5.01 | 1369.572 |  |  | 0.03176745 | 5.01 | 2802.508 |  |  |  | 0.03176745 | 5.01 | 1698.19 |  |  | 0.03176745 | 5.01 | 1507.363
[20 empty] | 0.03170417 | 5.02 | 1368.302 |  |  | 0.03170417 | 5.02 | 2800.17 |  |  |  | 0.03170417 | 5.02 | 1696.995 |  |  | 0.03170417 | 5.02 | 1506.299
[20 empty] | 0.03164114 | 5.03 | 1367.035 |  |  | 0.03164114 | 5.03 | 2797.838 |  |  |  | 0.03164114 | 5.03 | 1695.803 |  |  | 0.03164114 | 5.03 | 1505.237
[20 empty] | 0.03157836 | 5.04 | 1365.773 |  |  | 0.03157836 | 5.04 | 2795.512 |  |  |  | 0.03157836 | 5.04 | 1694.615 |  |  | 0.03157836 | 5.04 | 1504.178
[20 empty] | 0.03151583 | 5.05 | 1364.514 |  |  | 0.03151583 | 5.05 | 2793.193 |  |  |  | 0.03151583 | 5.05 | 1693.429 |  |  | 0.03151583 | 5.05 | 1503.122
[20 empty] | 0.03145355 | 5.06 | 1363.259 |  |  | 0.03145355 | 5.06 | 2790.879 |  |  |  | 0.03145355 | 5.06 | 1692.247 |  |  | 0.03145355 | 5.06 | 1502.069
[20 empty] | 0.03139151 | 5.07 | 1362.008 |  |  | 0.03139151 | 5.07 | 2788.572 |  |  |  | 0.03139151 | 5.07 | 1691.068 |  |  | 0.03139151 | 5.07 | 1501.019
[20 empty] | 0.03132971 | 5.08 | 1360.76 |  |  | 0.03132971 | 5.08 | 2786.271 |  |  |  | 0.03132971 | 5.08 | 1689.892 |  |  | 0.03132971 | 5.08 | 1499.972
[20 empty] | 0.03126816 | 5.09 | 1359.517 |  |  | 0.03126816 | 5.09 | 2783.976 |  |  |  | 0.03126816 | 5.09 | 1688.72 |  |  | 0.03126816 | 5.09 | 1498.928
[20 empty] | 0.03120685 | 5.1 | 1358.277 |  |  | 0.03120685 | 5.1 | 2781.687 |  |  |  | 0.03120685 | 5.1 | 1687.55 |  |  | 0.03120685 | 5.1 | 1497.886
[20 empty] | 0.03114578 | 5.11 | 1357.041 |  |  | 0.03114578 | 5.11 | 2779.404 |  |  |  | 0.03114578 | 5.11 | 1686.383 |  |  | 0.03114578 | 5.11 | 1496.847
[20 empty] | 0.03108495 | 5.12 | 1355.808 |  |  | 0.03108495 | 5.12 | 2777.127 |  |  |  | 0.03108495 | 5.12 | 1685.22 |  |  | 0.03108495 | 5.12 | 1495.811
[20 empty] | 0.03102436 | 5.13 | 1354.579 |  |  | 0.03102436 | 5.13 | 2774.855 |  |  |  | 0.03102436 | 5.13 | 1684.06 |  |  | 0.03102436 | 5.13 | 1494.778
[20 empty] | 0.030964 | 5.14 | 1353.354 |  |  | 0.030964 | 5.14 | 2772.59 |  |  |  | 0.030964 | 5.14 | 1682.902 |  |  | 0.030964 | 5.14 | 1493.747
[20 empty] | 0.03090387 | 5.15 | 1352.132 |  |  | 0.03090387 | 5.15 | 2770.331 |  |  |  | 0.03090387 | 5.15 | 1681.748 |  |  | 0.03090387 | 5.15 | 1492.719
[20 empty] | 0.03084398 | 5.16 | 1350.914 |  |  | 0.03084398 | 5.16 | 2768.077 |  |  |  | 0.03084398 | 5.16 | 1680.597 |  |  | 0.03084398 | 5.16 | 1491.694
[20 empty] | 0.03078432 | 5.17 | 1349.7 |  |  | 0.03078432 | 5.17 | 2765.829 |  |  |  | 0.03078432 | 5.17 | 1679.449 |  |  | 0.03078432 | 5.17 | 1490.672
[20 empty] | 0.03072489 | 5.18 | 1348.489 |  |  | 0.03072489 | 5.18 | 2763.587 |  |  |  | 0.03072489 | 5.18 | 1678.304 |  |  | 0.03072489 | 5.18 | 1489.652
[20 empty] | 0.03066569 | 5.19 | 1347.282 |  |  | 0.03066569 | 5.19 | 2761.351 |  |  |  | 0.03066569 | 5.19 | 1677.162 |  |  | 0.03066569 | 5.19 | 1488.635
[20 empty] | 0.03060672 | 5.2 | 1346.078 |  |  | 0.03060672 | 5.2 | 2759.121 |  |  |  | 0.03060672 | 5.2 | 1676.022 |  |  | 0.03060672 | 5.2 | 1487.621
[20 empty] | 0.03054797 | 5.21 | 1344.878 |  |  | 0.03054797 | 5.21 | 2756.896 |  |  |  | 0.03054797 | 5.21 | 1674.886 |  |  | 0.03054797 | 5.21 | 1486.61
[20 empty] | 0.03048945 | 5.22 | 1343.681 |  |  | 0.03048945 | 5.22 | 2754.677 |  |  |  | 0.03048945 | 5.22 | 1673.753 |  |  | 0.03048945 | 5.22 | 1485.601
[20 empty] | 0.03043116 | 5.23 | 1342.488 |  |  | 0.03043116 | 5.23 | 2752.464 |  |  |  | 0.03043116 | 5.23 | 1672.623 |  |  | 0.03043116 | 5.23 | 1484.595
[20 empty] | 0.03037308 | 5.24 | 1341.298 |  |  | 0.03037308 | 5.24 | 2750.257 |  |  |  | 0.03037308 | 5.24 | 1671.495 |  |  | 0.03037308 | 5.24 | 1483.591
[20 empty] | 0.03031523 | 5.25 | 1340.112 |  |  | 0.03031523 | 5.25 | 2748.055 |  |  |  | 0.03031523 | 5.25 | 1670.371 |  |  | 0.03031523 | 5.25 | 1482.59
[20 empty] | 0.03025759 | 5.26 | 1338.929 |  |  | 0.03025759 | 5.26 | 2745.858 |  |  |  | 0.03025759 | 5.26 | 1669.249 |  |  | 0.03025759 | 5.26 | 1481.592
[20 empty] | 0.03020018 | 5.27 | 1337.75 |  |  | 0.03020018 | 5.27 | 2743.668 |  |  |  | 0.03020018 | 5.27 | 1668.13 |  |  | 0.03020018 | 5.27 | 1480.596
[20 empty] | 0.03014298 | 5.28 | 1336.574 |  |  | 0.03014298 | 5.28 | 2741.482 |  |  |  | 0.03014298 | 5.28 | 1667.015 |  |  | 0.03014298 | 5.28 | 1479.603
[20 empty] | 0.030086 | 5.29 | 1335.402 |  |  | 0.030086 | 5.29 | 2739.303 |  |  |  | 0.030086 | 5.29 | 1665.902 |  |  | 0.030086 | 5.29 | 1478.612
[20 empty] | 0.03002923 | 5.3 | 1334.232 |  |  | 0.03002923 | 5.3 | 2737.129 |  |  |  | 0.03002923 | 5.3 | 1664.792 |  |  | 0.03002923 | 5.3 | 1477.624
[20 empty] | 0.02997268 | 5.31 | 1333.067 |  |  | 0.02997268 | 5.31 | 2734.96 |  |  |  | 0.02997268 | 5.31 | 1663.684 |  |  | 0.02997268 | 5.31 | 1476.639
[20 empty] | 0.02991634 | 5.32 | 1331.904 |  |  | 0.02991634 | 5.32 | 2732.797 |  |  |  | 0.02991634 | 5.32 | 1662.58 |  |  | 0.02991634 | 5.32 | 1475.656
[20 empty] | 0.02986021 | 5.33 | 1330.745 |  |  | 0.02986021 | 5.33 | 2730.639 |  |  |  | 0.02986021 | 5.33 | 1661.478 |  |  | 0.02986021 | 5.33 | 1474.675
[20 empty] | 0.0298043 | 5.34 | 1329.589 |  |  | 0.0298043 | 5.34 | 2728.487 |  |  |  | 0.0298043 | 5.34 | 1660.379 |  |  | 0.0298043 | 5.34 | 1473.698
[20 empty] | 0.02974859 | 5.35 | 1328.437 |  |  | 0.02974859 | 5.35 | 2726.34 |  |  |  | 0.02974859 | 5.35 | 1659.283 |  |  | 0.02974859 | 5.35 | 1472.722
[20 empty] | 0.02969309 | 5.36 | 1327.288 |  |  | 0.02969309 | 5.36 | 2724.199 |  |  |  | 0.02969309 | 5.36 | 1658.19 |  |  | 0.02969309 | 5.36 | 1471.749
[20 empty] | 0.02963779 | 5.37 | 1326.142 |  |  | 0.02963779 | 5.37 | 2722.062 |  |  |  | 0.02963779 | 5.37 | 1657.1 |  |  | 0.02963779 | 5.37 | 1470.779
[20 empty] | 0.0295827 | 5.38 | 1324.999 |  |  | 0.0295827 | 5.38 | 2719.932 |  |  |  | 0.0295827 | 5.38 | 1656.012 |  |  | 0.0295827 | 5.38 | 1469.811
[20 empty] | 0.02952782 | 5.39 | 1323.86 |  |  | 0.02952782 | 5.39 | 2717.806 |  |  |  | 0.02952782 | 5.39 | 1654.927 |  |  | 0.02952782 | 5.39 | 1468.846
[20 empty] | 0.02947314 | 5.4 | 1322.723 |  |  | 0.02947314 | 5.4 | 2715.686 |  |  |  | 0.02947314 | 5.4 | 1653.845 |  |  | 0.02947314 | 5.4 | 1467.883
[20 empty] | 0.02941866 | 5.41 | 1321.59 |  |  | 0.02941866 | 5.41 | 2713.571 |  |  |  | 0.02941866 | 5.41 | 1652.765 |  |  | 0.02941866 | 5.41 | 1466.922
[20 empty] | 0.02936438 | 5.42 | 1320.461 |  |  | 0.02936438 | 5.42 | 2711.461 |  |  |  | 0.02936438 | 5.42 | 1651.688 |  |  | 0.02936438 | 5.42 | 1465.964
[20 empty] | 0.0293103 | 5.43 | 1319.334 |  |  | 0.0293103 | 5.43 | 2709.357 |  |  |  | 0.0293103 | 5.43 | 1650.614 |  |  | 0.0293103 | 5.43 | 1465.009
[20 empty] | 0.02925642 | 5.44 | 1318.211 |  |  | 0.02925642 | 5.44 | 2707.257 |  |  |  | 0.02925642 | 5.44 | 1649.543 |  |  | 0.02925642 | 5.44 | 1464.056
[20 empty] | 0.02920274 | 5.45 | 1317.09 |  |  | 0.02920274 | 5.45 | 2705.163 |  |  |  | 0.02920274 | 5.45 | 1648.474 |  |  | 0.02920274 | 5.45 | 1463.105
[20 empty] | 0.02914926 | 5.46 | 1315.973 |  |  | 0.02914926 | 5.46 | 2703.074 |  |  |  | 0.02914926 | 5.46 | 1647.408 |  |  | 0.02914926 | 5.46 | 1462.156
[20 empty] | 0.02909597 | 5.47 | 1314.859 |  |  | 0.02909597 | 5.47 | 2700.991 |  |  |  | 0.02909597 | 5.47 | 1646.344 |  |  | 0.02909597 | 5.47 | 1461.21
[20 empty] | 0.02904287 | 5.48 | 1313.748 |  |  | 0.02904287 | 5.48 | 2698.912 |  |  |  | 0.02904287 | 5.48 | 1645.284 |  |  | 0.02904287 | 5.48 | 1460.267
[20 empty] | 0.02898997 | 5.49 | 1312.641 |  |  | 0.02898997 | 5.49 | 2696.838 |  |  |  | 0.02898997 | 5.49 | 1644.225 |  |  | 0.02898997 | 5.49 | 1459.325
[20 empty] | 0.02893726 | 5.5 | 1311.536 |  |  | 0.02893726 | 5.5 | 2694.77 |  |  |  | 0.02893726 | 5.5 | 1643.17 |  |  | 0.02893726 | 5.5 | 1458.386
[20 empty] | 0.02888474 | 5.51 | 1310.434 |  |  | 0.02888474 | 5.51 | 2692.706 |  |  |  | 0.02888474 | 5.51 | 1642.117 |  |  | 0.02888474 | 5.51 | 1457.45
[20 empty] | 0.02883242 | 5.52 | 1309.336 |  |  | 0.02883242 | 5.52 | 2690.648 |  |  |  | 0.02883242 | 5.52 | 1641.066 |  |  | 0.02883242 | 5.52 | 1456.516
[20 empty] | 0.02878028 | 5.53 | 1308.24 |  |  | 0.02878028 | 5.53 | 2688.594 |  |  |  | 0.02878028 | 5.53 | 1640.019 |  |  | 0.02878028 | 5.53 | 1455.584
[20 empty] | 0.02872833 | 5.54 | 1307.148 |  |  | 0.02872833 | 5.54 | 2686.546 |  |  |  | 0.02872833 | 5.54 | 1638.973 |  |  | 0.02872833 | 5.54 | 1454.654
[20 empty] | 0.02867657 | 5.55 | 1306.058 |  |  | 0.02867657 | 5.55 | 2684.502 |  |  |  | 0.02867657 | 5.55 | 1637.931 |  |  | 0.02867657 | 5.55 | 1453.727
[20 empty] | 0.02862499 | 5.56 | 1304.972 |  |  | 0.02862499 | 5.56 | 2682.464 |  |  |  | 0.02862499 | 5.56 | 1636.89 |  |  | 0.02862499 | 5.56 | 1452.802
[20 empty] | 0.0285736 | 5.57 | 1303.888 |  |  | 0.0285736 | 5.57 | 2680.43 |  |  |  | 0.0285736 | 5.57 | 1635.853 |  |  | 0.0285736 | 5.57 | 1451.879
[20 empty] | 0.02852239 | 5.58 | 1302.808 |  |  | 0.02852239 | 5.58 | 2678.402 |  |  |  | 0.02852239 | 5.58 | 1634.818 |  |  | 0.02852239 | 5.58 | 1450.959
[20 empty] | 0.02847137 | 5.59 | 1301.73 |  |  | 0.02847137 | 5.59 | 2676.378 |  |  |  | 0.02847137 | 5.59 | 1633.785 |  |  | 0.02847137 | 5.59 | 1450.041
[20 empty] | 0.02842053 | 5.6 | 1300.655 |  |  | 0.02842053 | 5.6 | 2674.359 |  |  |  | 0.02842053 | 5.6 | 1632.755 |  |  | 0.02842053 | 5.6 | 1449.125
[20 empty] | 0.02836987 | 5.61 | 1299.584 |  |  | 0.02836987 | 5.61 | 2672.345 |  |  |  | 0.02836987 | 5.61 | 1631.728 |  |  | 0.02836987 | 5.61 | 1448.211
[20 empty] | 0.02831938 | 5.62 | 1298.515 |  |  | 0.02831938 | 5.62 | 2670.336 |  |  |  | 0.02831938 | 5.62 | 1630.703 |  |  | 0.02831938 | 5.62 | 1447.3
[20 empty] | 0.02826908 | 5.63 | 1297.449 |  |  | 0.02826908 | 5.63 | 2668.331 |  |  |  | 0.02826908 | 5.63 | 1629.68 |  |  | 0.02826908 | 5.63 | 1446.39
[20 empty] | 0.02821896 | 5.64 | 1296.386 |  |  | 0.02821896 | 5.64 | 2666.331 |  |  |  | 0.02821896 | 5.64 | 1628.66 |  |  | 0.02821896 | 5.64 | 1445.484
[20 empty] | 0.02816902 | 5.65 | 1295.326 |  |  | 0.02816902 | 5.65 | 2664.337 |  |  |  | 0.02816902 | 5.65 | 1627.642 |  |  | 0.02816902 | 5.65 | 1444.579
[20 empty] | 0.02811925 | 5.66 | 1294.269 |  |  | 0.02811925 | 5.66 | 2662.346 |  |  |  | 0.02811925 | 5.66 | 1626.627 |  |  | 0.02811925 | 5.66 | 1443.676
[20 empty] | 0.02806965 | 5.67 | 1293.214 |  |  | 0.02806965 | 5.67 | 2660.361 |  |  |  | 0.02806965 | 5.67 | 1625.614 |  |  | 0.02806965 | 5.67 | 1442.776
[20 empty] | 0.02802024 | 5.68 | 1292.163 |  |  | 0.02802024 | 5.68 | 2658.38 |  |  |  | 0.02802024 | 5.68 | 1624.604 |  |  | 0.02802024 | 5.68 | 1441.878
[20 empty] | 0.02797099 | 5.69 | 1291.114 |  |  | 0.02797099 | 5.69 | 2656.404 |  |  |  | 0.02797099 | 5.69 | 1623.596 |  |  | 0.02797099 | 5.69 | 1440.982
[20 empty] | 0.02792192 | 5.7 | 1290.068 |  |  | 0.02792192 | 5.7 | 2654.433 |  |  |  | 0.02792192 | 5.7 | 1622.591 |  |  | 0.02792192 | 5.7 | 1440.088
[20 empty] | 0.02787302 | 5.71 | 1289.025 |  |  | 0.02787302 | 5.71 | 2652.466 |  |  |  | 0.02787302 | 5.71 | 1621.588 |  |  | 0.02787302 | 5.71 | 1439.196
[20 empty] | 0.02782429 | 5.72 | 1287.985 |  |  | 0.02782429 | 5.72 | 2650.504 |  |  |  | 0.02782429 | 5.72 | 1620.587 |  |  | 0.02782429 | 5.72 | 1438.307
[20 empty] | 0.02777573 | 5.73 | 1286.948 |  |  | 0.02777573 | 5.73 | 2648.547 |  |  |  | 0.02777573 | 5.73 | 1619.589 |  |  | 0.02777573 | 5.73 | 1437.419
[20 empty] | 0.02772734 | 5.74 | 1285.913 |  |  | 0.02772734 | 5.74 | 2646.594 |  |  |  | 0.02772734 | 5.74 | 1618.593 |  |  | 0.02772734 | 5.74 | 1436.534
[20 empty] | 0.02767912 | 5.75 | 1284.881 |  |  | 0.02767912 | 5.75 | 2644.646 |  |  |  | 0.02767912 | 5.75 | 1617.599 |  |  | 0.02767912 | 5.75 | 1435.651
[20 empty] | 0.02763107 | 5.76 | 1283.852 |  |  | 0.02763107 | 5.76 | 2642.702 |  |  |  | 0.02763107 | 5.76 | 1616.608 |  |  | 0.02763107 | 5.76 | 1434.77
[20 empty] | 0.02758318 | 5.77 | 1282.825 |  |  | 0.02758318 | 5.77 | 2640.763 |  |  |  | 0.02758318 | 5.77 | 1615.619 |  |  | 0.02758318 | 5.77 | 1433.891
[20 empty] | 0.02753546 | 5.78 | 1281.802 |  |  | 0.02753546 | 5.78 | 2638.829 |  |  |  | 0.02753546 | 5.78 | 1614.632 |  |  | 0.02753546 | 5.78 | 1433.014
[20 empty] | 0.0274879 | 5.79 | 1280.781 |  |  | 0.0274879 | 5.79 | 2636.899 |  |  |  | 0.0274879 | 5.79 | 1613.648 |  |  | 0.0274879 | 5.79 | 1432.139
[20 empty] | 0.02744051 | 5.8 | 1279.762 |  |  | 0.02744051 | 5.8 | 2634.973 |  |  |  | 0.02744051 | 5.8 | 1612.666 |  |  | 0.02744051 | 5.8 | 1431.267
[20 empty] | 0.02739328 | 5.81 | 1278.747 |  |  | 0.02739328 | 5.81 | 2633.052 |  |  |  | 0.02739328 | 5.81 | 1611.686 |  |  | 0.02739328 | 5.81 | 1430.396
[20 empty] | 0.02734621 | 5.82 | 1277.734 |  |  | 0.02734621 | 5.82 | 2631.136 |  |  |  | 0.02734621 | 5.82 | 1610.709 |  |  | 0.02734621 | 5.82 | 1429.528
[20 empty] | 0.0272993 | 5.83 | 1276.723 |  |  | 0.0272993 | 5.83 | 2629.223 |  |  |  | 0.0272993 | 5.83 | 1609.734 |  |  | 0.0272993 | 5.83 | 1428.661
[20 empty] | 0.02725256 | 5.84 | 1275.716 |  |  | 0.02725256 | 5.84 | 2627.316 |  |  |  | 0.02725256 | 5.84 | 1608.761 |  |  | 0.02725256 | 5.84 | 1427.797
[20 empty] | 0.02720597 | 5.85 | 1274.711 |  |  | 0.02720597 | 5.85 | 2625.412 |  |  |  | 0.02720597 | 5.85 | 1607.79 |  |  | 0.02720597 | 5.85 | 1426.934
[20 empty] | 0.02715955 | 5.86 | 1273.708 |  |  | 0.02715955 | 5.86 | 2623.514 |  |  |  | 0.02715955 | 5.86 | 1606.822 |  |  | 0.02715955 | 5.86 | 1426.074
[20 empty] | 0.02711328 | 5.87 | 1272.709 |  |  | 0.02711328 | 5.87 | 2621.619 |  |  |  | 0.02711328 | 5.87 | 1605.856 |  |  | 0.02711328 | 5.87 | 1425.216
[20 empty] | 0.02706717 | 5.88 | 1271.711 |  |  | 0.02706717 | 5.88 | 2619.729 |  |  |  | 0.02706717 | 5.88 | 1604.892 |  |  | 0.02706717 | 5.88 | 1424.359
[20 empty] | 0.02702121 | 5.89 | 1270.717 |  |  | 0.02702121 | 5.89 | 2617.843 |  |  |  | 0.02702121 | 5.89 | 1603.931 |  |  | 0.02702121 | 5.89 | 1423.505
[20 empty] | 0.02697541 | 5.9 | 1269.725 |  |  | 0.02697541 | 5.9 | 2615.961 |  |  |  | 0.02697541 | 5.9 | 1602.971 |  |  | 0.02697541 | 5.9 | 1422.653
[20 empty] | 0.02692977 | 5.91 | 1268.736 |  |  | 0.02692977 | 5.91 | 2614.084 |  |  |  | 0.02692977 | 5.91 | 1602.014 |  |  | 0.02692977 | 5.91 | 1421.803
[20 empty] | 0.02688428 | 5.92 | 1267.749 |  |  | 0.02688428 | 5.92 | 2612.211 |  |  |  | 0.02688428 | 5.92 | 1601.059 |  |  | 0.02688428 | 5.92 | 1420.954
[20 empty] | 0.02683894 | 5.93 | 1266.765 |  |  | 0.02683894 | 5.93 | 2610.343 |  |  |  | 0.02683894 | 5.93 | 1600.107 |  |  | 0.02683894 | 5.93 | 1420.108
[20 empty] | 0.02679376 | 5.94 | 1265.783 |  |  | 0.02679376 | 5.94 | 2608.478 |  |  |  | 0.02679376 | 5.94 | 1599.156 |  |  | 0.02679376 | 5.94 | 1419.263
[20 empty] | 0.02674873 | 5.95 | 1264.804 |  |  | 0.02674873 | 5.95 | 2606.618 |  |  |  | 0.02674873 | 5.95 | 1598.208 |  |  | 0.02674873 | 5.95 | 1418.421
[20 empty] | 0.02670385 | 5.96 | 1263.827 |  |  | 0.02670385 | 5.96 | 2604.762 |  |  |  | 0.02670385 | 5.96 | 1597.262 |  |  | 0.02670385 | 5.96 | 1417.581
[20 empty] | 0.02665912 | 5.97 | 1262.853 |  |  | 0.02665912 | 5.97 | 2602.911 |  |  |  | 0.02665912 | 5.97 | 1596.317 |  |  | 0.02665912 | 5.97 | 1416.742
[20 empty] | 0.02661454 | 5.98 | 1261.881 |  |  | 0.02661454 | 5.98 | 2601.063 |  |  |  | 0.02661454 | 5.98 | 1595.376 |  |  | 0.02661454 | 5.98 | 1415.905
[20 empty] | 0.02657011 | 5.99 | 1260.912 |  |  | 0.02657011 | 5.99 | 2599.22 |  |  |  | 0.02657011 | 5.99 | 1594.436 |  |  | 0.02657011 | 5.99 | 1415.071
[20 empty] | 0.02652582 | 6 | 1259.945 |  |  | 0.02652582 | 6 | 2597.38 |  |  |  | 0.02652582 | 6 | 1593.498 |  |  | 0.02652582 | 6 | 1414.238
[20 empty] | 0.02648169 | 6.01 | 1258.981 |  |  | 0.02648169 | 6.01 | 2595.545 |  |  |  | 0.02648169 | 6.01 | 1592.563 |  |  | 0.02648169 | 6.01 | 1413.407
[20 empty] | 0.0264377 | 6.02 | 1258.019 |  |  | 0.0264377 | 6.02 | 2593.715 |  |  |  | 0.0264377 | 6.02 | 1591.629 |  |  | 0.0264377 | 6.02 | 1412.578
[20 empty] | 0.02639385 | 6.03 | 1257.06 |  |  | 0.02639385 | 6.03 | 2591.888 |  |  |  | 0.02639385 | 6.03 | 1590.698 |  |  | 0.02639385 | 6.03 | 1411.751
[20 empty] | 0.02635016 | 6.04 | 1256.103 |  |  | 0.02635016 | 6.04 | 2590.065 |  |  |  | 0.02635016 | 6.04 | 1589.769 |  |  | 0.02635016 | 6.04 | 1410.926
[20 empty] | 0.0263066 | 6.05 | 1255.149 |  |  | 0.0263066 | 6.05 | 2588.247 |  |  |  | 0.0263066 | 6.05 | 1588.842 |  |  | 0.0263066 | 6.05 | 1410.103
[20 empty] | 0.02626319 | 6.06 | 1254.197 |  |  | 0.02626319 | 6.06 | 2586.432 |  |  |  | 0.02626319 | 6.06 | 1587.917 |  |  | 0.02626319 | 6.06 | 1409.281
[20 empty] | 0.02621992 | 6.07 | 1253.247 |  |  | 0.02621992 | 6.07 | 2584.622 |  |  |  | 0.02621992 | 6.07 | 1586.994 |  |  | 0.02621992 | 6.07 | 1408.462
[20 empty] | 0.0261768 | 6.08 | 1252.3 |  |  | 0.0261768 | 6.08 | 2582.815 |  |  |  | 0.0261768 | 6.08 | 1586.073 |  |  | 0.0261768 | 6.08 | 1407.644
[20 empty] | 0.02613382 | 6.09 | 1251.355 |  |  | 0.02613382 | 6.09 | 2581.013 |  |  |  | 0.02613382 | 6.09 | 1585.155 |  |  | 0.02613382 | 6.09 | 1406.828
[20 empty] | 0.02609097 | 6.1 | 1250.413 |  |  | 0.02609097 | 6.1 | 2579.214 |  |  |  | 0.02609097 | 6.1 | 1584.238 |  |  | 0.02609097 | 6.1 | 1406.014
[20 empty] | 0.02604827 | 6.11 | 1249.473 |  |  | 0.02604827 | 6.11 | 2577.42 |  |  |  | 0.02604827 | 6.11 | 1583.323 |  |  | 0.02604827 | 6.11 | 1405.202
[20 empty] | 0.02600571 | 6.12 | 1248.535 |  |  | 0.02600571 | 6.12 | 2575.629 |  |  |  | 0.02600571 | 6.12 | 1582.411 |  |  | 0.02600571 | 6.12 | 1404.392
[20 empty] | 0.02596329 | 6.13 | 1247.6 |  |  | 0.02596329 | 6.13 | 2573.843 |  |  |  | 0.02596329 | 6.13 | 1581.5 |  |  | 0.02596329 | 6.13 | 1403.583
[20 empty] | 0.025921 | 6.14 | 1246.667 |  |  | 0.025921 | 6.14 | 2572.06 |  |  |  | 0.025921 | 6.14 | 1580.592 |  |  | 0.025921 | 6.14 | 1402.777
[20 empty] | 0.02587885 | 6.15 | 1245.736 |  |  | 0.02587885 | 6.15 | 2570.282 |  |  |  | 0.02587885 | 6.15 | 1579.685 |  |  | 0.02587885 | 6.15 | 1401.972
[20 empty] | 0.02583684 | 6.16 | 1244.808 |  |  | 0.02583684 | 6.16 | 2568.507 |  |  |  | 0.02583684 | 6.16 | 1578.781 |  |  | 0.02583684 | 6.16 | 1401.169
[20 empty] | 0.02579497 | 6.17 | 1243.882 |  |  | 0.02579497 | 6.17 | 2566.736 |  |  |  | 0.02579497 | 6.17 | 1577.878 |  |  | 0.02579497 | 6.17 | 1400.368
[20 empty] | 0.02575323 | 6.18 | 1242.958 |  |  | 0.02575323 | 6.18 | 2564.97 |  |  |  | 0.02575323 | 6.18 | 1576.978 |  |  | 0.02575323 | 6.18 | 1399.568
[20 empty] | 0.02571162 | 6.19 | 1242.037 |  |  | 0.02571162 | 6.19 | 2563.207 |  |  |  | 0.02571162 | 6.19 | 1576.079 |  |  | 0.02571162 | 6.19 | 1398.771
[20 empty] | 0.02567015 | 6.2 | 1241.117 |  |  | 0.02567015 | 6.2 | 2561.448 |  |  |  | 0.02567015 | 6.2 | 1575.182 |  |  | 0.02567015 | 6.2 | 1397.975
[20 empty] | 0.02562882 | 6.21 | 1240.2 |  |  | 0.02562882 | 6.21 | 2559.692 |  |  |  | 0.02562882 | 6.21 | 1574.288 |  |  | 0.02562882 | 6.21 | 1397.181
[20 empty] | 0.02558761 | 6.22 | 1239.286 |  |  | 0.02558761 | 6.22 | 2557.941 |  |  |  | 0.02558761 | 6.22 | 1573.395 |  |  | 0.02558761 | 6.22 | 1396.388
[20 empty] | 0.02554654 | 6.23 | 1238.374 |  |  | 0.02554654 | 6.23 | 2556.193 |  |  |  | 0.02554654 | 6.23 | 1572.505 |  |  | 0.02554654 | 6.23 | 1395.598
[20 empty] | 0.0255056 | 6.24 | 1237.463 |  |  | 0.0255056 | 6.24 | 2554.449 |  |  |  | 0.0255056 | 6.24 | 1571.616 |  |  | 0.0255056 | 6.24 | 1394.809
[20 empty] | 0.02546479 | 6.25 | 1236.556 |  |  | 0.02546479 | 6.25 | 2552.709 |  |  |  | 0.02546479 | 6.25 | 1570.729 |  |  | 0.02546479 | 6.25 | 1394.022
[20 empty] | 0.02542411 | 6.26 | 1235.65 |  |  | 0.02542411 | 6.26 | 2550.973 |  |  |  | 0.02542411 | 6.26 | 1569.844 |  |  | 0.02542411 | 6.26 | 1393.236
[20 empty] | 0.02538356 | 6.27 | 1234.746 |  |  | 0.02538356 | 6.27 | 2549.241 |  |  |  | 0.02538356 | 6.27 | 1568.961 |  |  | 0.02538356 | 6.27 | 1392.453
[20 empty] | 0.02534314 | 6.28 | 1233.845 |  |  | 0.02534314 | 6.28 | 2547.512 |  |  |  | 0.02534314 | 6.28 | 1568.08 |  |  | 0.02534314 | 6.28 | 1391.671
[20 empty] | 0.02530285 | 6.29 | 1232.946 |  |  | 0.02530285 | 6.29 | 2545.787 |  |  |  | 0.02530285 | 6.29 | 1567.201 |  |  | 0.02530285 | 6.29 | 1390.891
[20 empty] | 0.02526269 | 6.3 | 1232.049 |  |  | 0.02526269 | 6.3 | 2544.066 |  |  |  | 0.02526269 | 6.3 | 1566.324 |  |  | 0.02526269 | 6.3 | 1390.112
[20 empty] | 0.02522265 | 6.31 | 1231.155 |  |  | 0.02522265 | 6.31 | 2542.348 |  |  |  | 0.02522265 | 6.31 | 1565.449 |  |  | 0.02522265 | 6.31 | 1389.336
[20 empty] | 0.02518274 | 6.32 | 1230.262 |  |  | 0.02518274 | 6.32 | 2540.634 |  |  |  | 0.02518274 | 6.32 | 1564.576 |  |  | 0.02518274 | 6.32 | 1388.56
[20 empty] | 0.02514296 | 6.33 | 1229.372 |  |  | 0.02514296 | 6.33 | 2538.924 |  |  |  | 0.02514296 | 6.33 | 1563.704 |  |  | 0.02514296 | 6.33 | 1387.787
[20 empty] | 0.0251033 | 6.34 | 1228.484 |  |  | 0.0251033 | 6.34 | 2537.218 |  |  |  | 0.0251033 | 6.34 | 1562.834 |  |  | 0.0251033 | 6.34 | 1387.015
[20 empty] | 0.02506377 | 6.35 | 1227.598 |  |  | 0.02506377 | 6.35 | 2535.515 |  |  |  | 0.02506377 | 6.35 | 1561.967 |  |  | 0.02506377 | 6.35 | 1386.245
[20 empty] | 0.02502436 | 6.36 | 1226.714 |  |  | 0.02502436 | 6.36 | 2533.815 |  |  |  | 0.02502436 | 6.36 | 1561.101 |  |  | 0.02502436 | 6.36 | 1385.477
[20 empty] | 0.02498508 | 6.37 | 1225.833 |  |  | 0.02498508 | 6.37 | 2532.12 |  |  |  | 0.02498508 | 6.37 | 1560.237 |  |  | 0.02498508 | 6.37 | 1384.71
[20 empty] | 0.02494592 | 6.38 | 1224.953 |  |  | 0.02494592 | 6.38 | 2530.428 |  |  |  | 0.02494592 | 6.38 | 1559.375 |  |  | 0.02494592 | 6.38 | 1383.945
[20 empty] | 0.02490688 | 6.39 | 1224.076 |  |  | 0.02490688 | 6.39 | 2528.74 |  |  |  | 0.02490688 | 6.39 | 1558.514 |  |  | 0.02490688 | 6.39 | 1383.182
[20 empty] | 0.02486796 | 6.4 | 1223.2 |  |  | 0.02486796 | 6.4 | 2527.055 |  |  |  | 0.02486796 | 6.4 | 1557.656 |  |  | 0.02486796 | 6.4 | 1382.42
[20 empty] | 0.02482916 | 6.41 | 1222.327 |  |  | 0.02482916 | 6.41 | 2525.374 |  |  |  | 0.02482916 | 6.41 | 1556.799 |  |  | 0.02482916 | 6.41 | 1381.66
[20 empty] | 0.02479049 | 6.42 | 1221.456 |  |  | 0.02479049 | 6.42 | 2523.696 |  |  |  | 0.02479049 | 6.42 | 1555.944 |  |  | 0.02479049 | 6.42 | 1380.902
[20 empty] | 0.02475194 | 6.43 | 1220.587 |  |  | 0.02475194 | 6.43 | 2522.022 |  |  |  | 0.02475194 | 6.43 | 1555.091 |  |  | 0.02475194 | 6.43 | 1380.145
[20 empty] | 0.0247135 | 6.44 | 1219.72 |  |  | 0.0247135 | 6.44 | 2520.351 |  |  |  | 0.0247135 | 6.44 | 1554.24 |  |  | 0.0247135 | 6.44 | 1379.39
[20 empty] | 0.02467518 | 6.45 | 1218.855 |  |  | 0.02467518 | 6.45 | 2518.684 |  |  |  | 0.02467518 | 6.45 | 1553.391 |  |  | 0.02467518 | 6.45 | 1378.637
[20 empty] | 0.02463699 | 6.46 | 1217.992 |  |  | 0.02463699 | 6.46 | 2517.021 |  |  |  | 0.02463699 | 6.46 | 1552.543 |  |  | 0.02463699 | 6.46 | 1377.885
[20 empty] | 0.02459891 | 6.47 | 1217.131 |  |  | 0.02459891 | 6.47 | 2515.361 |  |  |  | 0.02459891 | 6.47 | 1551.697 |  |  | 0.02459891 | 6.47 | 1377.134
[20 empty] | 0.02456095 | 6.48 | 1216.273 |  |  | 0.02456095 | 6.48 | 2513.705 |  |  |  | 0.02456095 | 6.48 | 1550.853 |  |  | 0.02456095 | 6.48 | 1376.386
[20 empty] | 0.0245231 | 6.49 | 1215.416 |  |  | 0.0245231 | 6.49 | 2512.052 |  |  |  | 0.0245231 | 6.49 | 1550.011 |  |  | 0.0245231 | 6.49 | 1375.639
[20 empty] | 0.02448538 | 6.5 | 1214.561 |  |  | 0.02448538 | 6.5 | 2510.402 |  |  |  | 0.02448538 | 6.5 | 1549.171 |  |  | 0.02448538 | 6.5 | 1374.893
[20 empty] | 0.02444776 | 6.51 | 1213.708 |  |  | 0.02444776 | 6.51 | 2508.756 |  |  |  | 0.02444776 | 6.51 | 1548.332 |  |  | 0.02444776 | 6.51 | 1374.149
[20 empty] | 0.02441027 | 6.52 | 1212.858 |  |  | 0.02441027 | 6.52 | 2507.113 |  |  |  | 0.02441027 | 6.52 | 1547.495 |  |  | 0.02441027 | 6.52 | 1373.407
[20 empty] | 0.02437289 | 6.53 | 1212.009 |  |  | 0.02437289 | 6.53 | 2505.474 |  |  |  | 0.02437289 | 6.53 | 1546.66 |  |  | 0.02437289 | 6.53 | 1372.666
[20 empty] | 0.02433562 | 6.54 | 1211.163 |  |  | 0.02433562 | 6.54 | 2503.838 |  |  |  | 0.02433562 | 6.54 | 1545.826 |  |  | 0.02433562 | 6.54 | 1371.927
[20 empty] | 0.02429846 | 6.55 | 1210.318 |  |  | 0.02429846 | 6.55 | 2502.206 |  |  |  | 0.02429846 | 6.55 | 1544.995 |  |  | 0.02429846 | 6.55 | 1371.189
[20 empty] | 0.02426142 | 6.56 | 1209.475 |  |  | 0.02426142 | 6.56 | 2500.577 |  |  |  | 0.02426142 | 6.56 | 1544.165 |  |  | 0.02426142 | 6.56 | 1370.453
[20 empty] | 0.0242245 | 6.57 | 1208.635 |  |  | 0.0242245 | 6.57 | 2498.951 |  |  |  | 0.0242245 | 6.57 | 1543.337 |  |  | 0.0242245 | 6.57 | 1369.719
[20 empty] | 0.02418768 | 6.58 | 1207.796 |  |  | 0.02418768 | 6.58 | 2497.329 |  |  |  | 0.02418768 | 6.58 | 1542.51 |  |  | 0.02418768 | 6.58 | 1368.986
[20 empty] | 0.02415098 | 6.59 | 1206.959 |  |  | 0.02415098 | 6.59 | 2495.71 |  |  |  | 0.02415098 | 6.59 | 1541.685 |  |  | 0.02415098 | 6.59 | 1368.254
[20 empty] | 0.02411439 | 6.6 | 1206.124 |  |  | 0.02411439 | 6.6 | 2494.095 |  |  |  | 0.02411439 | 6.6 | 1540.862 |  |  | 0.02411439 | 6.6 | 1367.524
[20 empty] | 0.0240779 | 6.61 | 1205.291 |  |  | 0.0240779 | 6.61 | 2492.483 |  |  |  | 0.0240779 | 6.61 | 1540.041 |  |  | 0.0240779 | 6.61 | 1366.796
[20 empty] | 0.02404153 | 6.62 | 1204.46 |  |  | 0.02404153 | 6.62 | 2490.874 |  |  |  | 0.02404153 | 6.62 | 1539.221 |  |  | 0.02404153 | 6.62 | 1366.069
[20 empty] | 0.02400527 | 6.63 | 1203.631 |  |  | 0.02400527 | 6.63 | 2489.268 |  |  |  | 0.02400527 | 6.63 | 1538.403 |  |  | 0.02400527 | 6.63 | 1365.344
[20 empty] | 0.02396912 | 6.64 | 1202.804 |  |  | 0.02396912 | 6.64 | 2487.666 |  |  |  | 0.02396912 | 6.64 | 1537.587 |  |  | 0.02396912 | 6.64 | 1364.62
[20 empty] | 0.02393307 | 6.65 | 1201.979 |  |  | 0.02393307 | 6.65 | 2486.067 |  |  |  | 0.02393307 | 6.65 | 1536.772 |  |  | 0.02393307 | 6.65 | 1363.897
[20 empty] | 0.02389714 | 6.66 | 1201.156 |  |  | 0.02389714 | 6.66 | 2484.471 |  |  |  | 0.02389714 | 6.66 | 1535.959 |  |  | 0.02389714 | 6.66 | 1363.177
[20 empty] | 0.02386131 | 6.67 | 1200.335 |  |  | 0.02386131 | 6.67 | 2482.879 |  |  |  | 0.02386131 | 6.67 | 1535.148 |  |  | 0.02386131 | 6.67 | 1362.457
[20 empty] | 0.02382559 | 6.68 | 1199.515 |  |  | 0.02382559 | 6.68 | 2481.29 |  |  |  | 0.02382559 | 6.68 | 1534.338 |  |  | 0.02382559 | 6.68 | 1361.739
[20 empty] | 0.02378998 | 6.69 | 1198.698 |  |  | 0.02378998 | 6.69 | 2479.704 |  |  |  | 0.02378998 | 6.69 | 1533.53 |  |  | 0.02378998 | 6.69 | 1361.023
[20 empty] | 0.02375447 | 6.7 | 1197.882 |  |  | 0.02375447 | 6.7 | 2478.121 |  |  |  | 0.02375447 | 6.7 | 1532.724 |  |  | 0.02375447 | 6.7 | 1360.308
[20 empty] | 0.02371907 | 6.71 | 1197.068 |  |  | 0.02371907 | 6.71 | 2476.542 |  |  |  | 0.02371907 | 6.71 | 1531.92 |  |  | 0.02371907 | 6.71 | 1359.595
[20 empty] | 0.02368377 | 6.72 | 1196.256 |  |  | 0.02368377 | 6.72 | 2474.966 |  |  |  | 0.02368377 | 6.72 | 1531.116 |  |  | 0.02368377 | 6.72 | 1358.883
[20 empty] | 0.02364858 | 6.73 | 1195.446 |  |  | 0.02364858 | 6.73 | 2473.393 |  |  |  | 0.02364858 | 6.73 | 1530.315 |  |  | 0.02364858 | 6.73 | 1358.172
[20 empty] | 0.02361349 | 6.74 | 1194.638 |  |  | 0.02361349 | 6.74 | 2471.823 |  |  |  | 0.02361349 | 6.74 | 1529.515 |  |  | 0.02361349 | 6.74 | 1357.463
[20 empty] | 0.02357851 | 6.75 | 1193.832 |  |  | 0.02357851 | 6.75 | 2470.256 |  |  |  | 0.02357851 | 6.75 | 1528.717 |  |  | 0.02357851 | 6.75 | 1356.756
[20 empty] | 0.02354363 | 6.76 | 1193.027 |  |  | 0.02354363 | 6.76 | 2468.693 |  |  |  | 0.02354363 | 6.76 | 1527.921 |  |  | 0.02354363 | 6.76 | 1356.05
[20 empty] | 0.02350885 | 6.77 | 1192.224 |  |  | 0.02350885 | 6.77 | 2467.132 |  |  |  | 0.02350885 | 6.77 | 1527.126 |  |  | 0.02350885 | 6.77 | 1355.345
[20 empty] | 0.02347418 | 6.78 | 1191.423 |  |  | 0.02347418 | 6.78 | 2465.575 |  |  |  | 0.02347418 | 6.78 | 1526.332 |  |  | 0.02347418 | 6.78 | 1354.642
[20 empty] | 0.02343961 | 6.79 | 1190.624 |  |  | 0.02343961 | 6.79 | 2464.021 |  |  |  | 0.02343961 | 6.79 | 1525.541 |  |  | 0.02343961 | 6.79 | 1353.94
[20 empty] | 0.02340514 | 6.8 | 1189.827 |  |  | 0.02340514 | 6.8 | 2462.47 |  |  |  | 0.02340514 | 6.8 | 1524.751 |  |  | 0.02340514 | 6.8 | 1353.24
[20 empty] | 0.02337077 | 6.81 | 1189.032 |  |  | 0.02337077 | 6.81 | 2460.922 |  |  |  | 0.02337077 | 6.81 | 1523.962 |  |  | 0.02337077 | 6.81 | 1352.541
[20 empty] | 0.0233365 | 6.82 | 1188.238 |  |  | 0.0233365 | 6.82 | 2459.378 |  |  |  | 0.0233365 | 6.82 | 1523.175 |  |  | 0.0233365 | 6.82 | 1351.843
[20 empty] | 0.02330233 | 6.83 | 1187.446 |  |  | 0.02330233 | 6.83 | 2457.836 |  |  |  | 0.02330233 | 6.83 | 1522.39 |  |  | 0.02330233 | 6.83 | 1351.147
[20 empty] | 0.02326827 | 6.84 | 1186.656 |  |  | 0.02326827 | 6.84 | 2456.298 |  |  |  | 0.02326827 | 6.84 | 1521.606 |  |  | 0.02326827 | 6.84 | 1350.453
[20 empty] | 0.0232343 | 6.85 | 1185.868 |  |  | 0.0232343 | 6.85 | 2454.762 |  |  |  | 0.0232343 | 6.85 | 1520.824 |  |  | 0.0232343 | 6.85 | 1349.759
[20 empty] | 0.02320043 | 6.86 | 1185.081 |  |  | 0.02320043 | 6.86 | 2453.23 |  |  |  | 0.02320043 | 6.86 | 1520.043 |  |  | 0.02320043 | 6.86 | 1349.068
[20 empty] | 0.02316666 | 6.87 | 1184.296 |  |  | 0.02316666 | 6.87 | 2451.7 |  |  |  | 0.02316666 | 6.87 | 1519.264 |  |  | 0.02316666 | 6.87 | 1348.377
[20 empty] | 0.02313299 | 6.88 | 1183.513 |  |  | 0.02313299 | 6.88 | 2450.174 |  |  |  | 0.02313299 | 6.88 | 1518.487 |  |  | 0.02313299 | 6.88 | 1347.688
[20 empty] | 0.02309941 | 6.89 | 1182.732 |  |  | 0.02309941 | 6.89 | 2448.651 |  |  |  | 0.02309941 | 6.89 | 1517.711 |  |  | 0.02309941 | 6.89 | 1347
[20 empty] | 0.02306593 | 6.9 | 1181.953 |  |  | 0.02306593 | 6.9 | 2447.131 |  |  |  | 0.02306593 | 6.9 | 1516.936 |  |  | 0.02306593 | 6.9 | 1346.314
[20 empty] | 0.02303255 | 6.91 | 1181.175 |  |  | 0.02303255 | 6.91 | 2445.613 |  |  |  | 0.02303255 | 6.91 | 1516.163 |  |  | 0.02303255 | 6.91 | 1345.629
[20 empty] | 0.02299927 | 6.92 | 1180.399 |  |  | 0.02299927 | 6.92 | 2444.099 |  |  |  | 0.02299927 | 6.92 | 1515.392 |  |  | 0.02299927 | 6.92 | 1344.946
[20 empty] | 0.02296608 | 6.93 | 1179.625 |  |  | 0.02296608 | 6.93 | 2442.588 |  |  |  | 0.02296608 | 6.93 | 1514.622 |  |  | 0.02296608 | 6.93 | 1344.263
[20 empty] | 0.02293299 | 6.94 | 1178.852 |  |  | 0.02293299 | 6.94 | 2441.08 |  |  |  | 0.02293299 | 6.94 | 1513.854 |  |  | 0.02293299 | 6.94 | 1343.583
[20 empty] | 0.02289999 | 6.95 | 1178.081 |  |  | 0.02289999 | 6.95 | 2439.575 |  |  |  | 0.02289999 | 6.95 | 1513.087 |  |  | 0.02289999 | 6.95 | 1342.903
[20 empty] | 0.02286709 | 6.96 | 1177.312 |  |  | 0.02286709 | 6.96 | 2438.072 |  |  |  | 0.02286709 | 6.96 | 1512.322 |  |  | 0.02286709 | 6.96 | 1342.225
[20 empty] | 0.02283428 | 6.97 | 1176.544 |  |  | 0.02283428 | 6.97 | 2436.573 |  |  |  | 0.02283428 | 6.97 | 1511.558 |  |  | 0.02283428 | 6.97 | 1341.548
[20 empty] | 0.02280157 | 6.98 | 1175.779 |  |  | 0.02280157 | 6.98 | 2435.077 |  |  |  | 0.02280157 | 6.98 | 1510.795 |  |  | 0.02280157 | 6.98 | 1340.873
[20 empty] | 0.02276895 | 6.99 | 1175.015 |  |  | 0.02276895 | 6.99 | 2433.583 |  |  |  | 0.02276895 | 6.99 | 1510.035 |  |  | 0.02276895 | 6.99 | 1340.199
[20 empty] | 0.02273642 | 7 | 1174.252 |  |  | 0.02273642 | 7 | 2432.093 |  |  |  | 0.02273642 | 7 | 1509.275 |  |  | 0.02273642 | 7 | 1339.526
[20 empty] | 0.02270399 | 7.01 | 1173.492 |  |  | 0.02270399 | 7.01 | 2430.605 |  |  |  | 0.02270399 | 7.01 | 1508.518 |  |  | 0.02270399 | 7.01 | 1338.855
[20 empty] | 0.02267164 | 7.02 | 1172.733 |  |  | 0.02267164 | 7.02 | 2429.12 |  |  |  | 0.02267164 | 7.02 | 1507.761 |  |  | 0.02267164 | 7.02 | 1338.184
[20 empty] | 0.02263939 | 7.03 | 1171.975 |  |  | 0.02263939 | 7.03 | 2427.638 |  |  |  | 0.02263939 | 7.03 | 1507.006 |  |  | 0.02263939 | 7.03 | 1337.516
[20 empty] | 0.02260724 | 7.04 | 1171.219 |  |  | 0.02260724 | 7.04 | 2426.159 |  |  |  | 0.02260724 | 7.04 | 1506.253 |  |  | 0.02260724 | 7.04 | 1336.848
[20 empty] | 0.02257517 | 7.05 | 1170.465 |  |  | 0.02257517 | 7.05 | 2424.683 |  |  |  | 0.02257517 | 7.05 | 1505.501 |  |  | 0.02257517 | 7.05 | 1336.182
[20 empty] | 0.02254319 | 7.06 | 1169.713 |  |  | 0.02254319 | 7.06 | 2423.21 |  |  |  | 0.02254319 | 7.06 | 1504.751 |  |  | 0.02254319 | 7.06 | 1335.517
[20 empty] | 0.02251131 | 7.07 | 1168.962 |  |  | 0.02251131 | 7.07 | 2421.74 |  |  |  | 0.02251131 | 7.07 | 1504.001 |  |  | 0.02251131 | 7.07 | 1334.854
[20 empty] | 0.02247951 | 7.08 | 1168.213 |  |  | 0.02247951 | 7.08 | 2420.272 |  |  |  | 0.02247951 | 7.08 | 1503.254 |  |  | 0.02247951 | 7.08 | 1334.192
[20 empty] | 0.02244781 | 7.09 | 1167.466 |  |  | 0.02244781 | 7.09 | 2418.808 |  |  |  | 0.02244781 | 7.09 | 1502.508 |  |  | 0.02244781 | 7.09 | 1333.531
[20 empty] | 0.02241619 | 7.1 | 1166.72 |  |  | 0.02241619 | 7.1 | 2417.346 |  |  |  | 0.02241619 | 7.1 | 1501.763 |  |  | 0.02241619 | 7.1 | 1332.871
[20 empty] | 0.02238466 | 7.11 | 1165.976 |  |  | 0.02238466 | 7.11 | 2415.887 |  |  |  | 0.02238466 | 7.11 | 1501.02 |  |  | 0.02238466 | 7.11 | 1332.213
[20 empty] | 0.02235322 | 7.12 | 1165.233 |  |  | 0.02235322 | 7.12 | 2414.431 |  |  |  | 0.02235322 | 7.12 | 1500.278 |  |  | 0.02235322 | 7.12 | 1331.556
[20 empty] | 0.02232187 | 7.13 | 1164.492 |  |  | 0.02232187 | 7.13 | 2412.978 |  |  |  | 0.02232187 | 7.13 | 1499.538 |  |  | 0.02232187 | 7.13 | 1330.9
[20 empty] | 0.02229061 | 7.14 | 1163.752 |  |  | 0.02229061 | 7.14 | 2411.527 |  |  |  | 0.02229061 | 7.14 | 1498.799 |  |  | 0.02229061 | 7.14 | 1330.245
[20 empty] | 0.02225943 | 7.15 | 1163.015 |  |  | 0.02225943 | 7.15 | 2410.079 |  |  |  | 0.02225943 | 7.15 | 1498.061 |  |  | 0.02225943 | 7.15 | 1329.592
[20 empty] | 0.02222834 | 7.16 | 1162.278 |  |  | 0.02222834 | 7.16 | 2408.634 |  |  |  | 0.02222834 | 7.16 | 1497.325 |  |  | 0.02222834 | 7.16 | 1328.94
[20 empty] | 0.02219734 | 7.17 | 1161.544 |  |  | 0.02219734 | 7.17 | 2407.192 |  |  |  | 0.02219734 | 7.17 | 1496.59 |  |  | 0.02219734 | 7.17 | 1328.289
[20 empty] | 0.02216643 | 7.18 | 1160.811 |  |  | 0.02216643 | 7.18 | 2405.752 |  |  |  | 0.02216643 | 7.18 | 1495.857 |  |  | 0.02216643 | 7.18 | 1327.64
[20 empty] | 0.0221356 | 7.19 | 1160.079 |  |  | 0.0221356 | 7.19 | 2404.316 |  |  |  | 0.0221356 | 7.19 | 1495.125 |  |  | 0.0221356 | 7.19 | 1326.992
[20 empty] | 0.02210485 | 7.2 | 1159.349 |  |  | 0.02210485 | 7.2 | 2402.882 |  |  |  | 0.02210485 | 7.2 | 1494.395 |  |  | 0.02210485 | 7.2 | 1326.345
[20 empty] | 0.02207419 | 7.21 | 1158.621 |  |  | 0.02207419 | 7.21 | 2401.45 |  |  |  | 0.02207419 | 7.21 | 1493.665 |  |  | 0.02207419 | 7.21 | 1325.699
[20 empty] | 0.02204362 | 7.22 | 1157.894 |  |  | 0.02204362 | 7.22 | 2400.022 |  |  |  | 0.02204362 | 7.22 | 1492.938 |  |  | 0.02204362 | 7.22 | 1325.055
[20 empty] | 0.02201313 | 7.23 | 1157.169 |  |  | 0.02201313 | 7.23 | 2398.596 |  |  |  | 0.02201313 | 7.23 | 1492.211 |  |  | 0.02201313 | 7.23 | 1324.412
[20 empty] | 0.02198273 | 7.24 | 1156.445 |  |  | 0.02198273 | 7.24 | 2397.173 |  |  |  | 0.02198273 | 7.24 | 1491.486 |  |  | 0.02198273 | 7.24 | 1323.77
[20 empty] | 0.02195241 | 7.25 | 1155.723 |  |  | 0.02195241 | 7.25 | 2395.753 |  |  |  | 0.02195241 | 7.25 | 1490.763 |  |  | 0.02195241 | 7.25 | 1323.129
[20 empty] | 0.02192217 | 7.26 | 1155.002 |  |  | 0.02192217 | 7.26 | 2394.335 |  |  |  | 0.02192217 | 7.26 | 1490.041 |  |  | 0.02192217 | 7.26 | 1322.489
[20 empty] | 0.02189201 | 7.27 | 1154.283 |  |  | 0.02189201 | 7.27 | 2392.92 |  |  |  | 0.02189201 | 7.27 | 1489.32 |  |  | 0.02189201 | 7.27 | 1321.851
[20 empty] | 0.02186194 | 7.28 | 1153.566 |  |  | 0.02186194 | 7.28 | 2391.508 |  |  |  | 0.02186194 | 7.28 | 1488.6 |  |  | 0.02186194 | 7.28 | 1321.214
[20 empty] | 0.02183195 | 7.29 | 1152.85 |  |  | 0.02183195 | 7.29 | 2390.098 |  |  |  | 0.02183195 | 7.29 | 1487.882 |  |  | 0.02183195 | 7.29 | 1320.578
[20 empty] | 0.02180205 | 7.3 | 1152.135 |  |  | 0.02180205 | 7.3 | 2388.691 |  |  |  | 0.02180205 | 7.3 | 1487.165 |  |  | 0.02180205 | 7.3 | 1319.943
[20 empty] | 0.02177222 | 7.31 | 1151.422 |  |  | 0.02177222 | 7.31 | 2387.286 |  |  |  | 0.02177222 | 7.31 | 1486.45 |  |  | 0.02177222 | 7.31 | 1319.31
[20 empty] | 0.02174248 | 7.32 | 1150.711 |  |  | 0.02174248 | 7.32 | 2385.885 |  |  |  | 0.02174248 | 7.32 | 1485.736 |  |  | 0.02174248 | 7.32 | 1318.678
[20 empty] | 0.02171282 | 7.33 | 1150.001 |  |  | 0.02171282 | 7.33 | 2384.486 |  |  |  | 0.02171282 | 7.33 | 1485.023 |  |  | 0.02171282 | 7.33 | 1318.047
[20 empty] | 0.02168323 | 7.34 | 1149.292 |  |  | 0.02168323 | 7.34 | 2383.089 |  |  |  | 0.02168323 | 7.34 | 1484.311 |  |  | 0.02168323 | 7.34 | 1317.417
[20 empty] | 0.02165373 | 7.35 | 1148.585 |  |  | 0.02165373 | 7.35 | 2381.695 |  |  |  | 0.02165373 | 7.35 | 1483.601 |  |  | 0.02165373 | 7.35 | 1316.788
[20 empty] | 0.02162431 | 7.36 | 1147.879 |  |  | 0.02162431 | 7.36 | 2380.304 |  |  |  | 0.02162431 | 7.36 | 1482.892 |  |  | 0.02162431 | 7.36 | 1316.161
[20 empty] | 0.02159497 | 7.37 | 1147.175 |  |  | 0.02159497 | 7.37 | 2378.915 |  |  |  | 0.02159497 | 7.37 | 1482.185 |  |  | 0.02159497 | 7.37 | 1315.534
[20 empty] | 0.02156571 | 7.38 | 1146.473 |  |  | 0.02156571 | 7.38 | 2377.529 |  |  |  | 0.02156571 | 7.38 | 1481.479 |  |  | 0.02156571 | 7.38 | 1314.909
[20 empty] | 0.02153653 | 7.39 | 1145.772 |  |  | 0.02153653 | 7.39 | 2376.146 |  |  |  | 0.02153653 | 7.39 | 1480.774 |  |  | 0.02153653 | 7.39 | 1314.285
[20 empty] | 0.02150742 | 7.4 | 1145.072 |  |  | 0.02150742 | 7.4 | 2374.765 |  |  |  | 0.02150742 | 7.4 | 1480.07 |  |  | 0.02150742 | 7.4 | 1313.662
[20 empty] | 0.0214784 | 7.41 | 1144.374 |  |  | 0.0214784 | 7.41 | 2373.386 |  |  |  | 0.0214784 | 7.41 | 1479.368 |  |  | 0.0214784 | 7.41 | 1313.041
[20 empty] | 0.02144945 | 7.42 | 1143.677 |  |  | 0.02144945 | 7.42 | 2372.01 |  |  |  | 0.02144945 | 7.42 | 1478.667 |  |  | 0.02144945 | 7.42 | 1312.42
[20 empty] | 0.02142058 | 7.43 | 1142.982 |  |  | 0.02142058 | 7.43 | 2370.637 |  |  |  | 0.02142058 | 7.43 | 1477.968 |  |  | 0.02142058 | 7.43 | 1311.801
[20 empty] | 0.02139179 | 7.44 | 1142.288 |  |  | 0.02139179 | 7.44 | 2369.267 |  |  |  | 0.02139179 | 7.44 | 1477.269 |  |  | 0.02139179 | 7.44 | 1311.183
[20 empty] | 0.02136308 | 7.45 | 1141.595 |  |  | 0.02136308 | 7.45 | 2367.898 |  |  |  | 0.02136308 | 7.45 | 1476.572 |  |  | 0.02136308 | 7.45 | 1310.566
[20 empty] | 0.02133444 | 7.46 | 1140.904 |  |  | 0.02133444 | 7.46 | 2366.533 |  |  |  | 0.02133444 | 7.46 | 1475.877 |  |  | 0.02133444 | 7.46 | 1309.95
[20 empty] | 0.02130588 | 7.47 | 1140.215 |  |  | 0.02130588 | 7.47 | 2365.17 |  |  |  | 0.02130588 | 7.47 | 1475.182 |  |  | 0.02130588 | 7.47 | 1309.335
[20 empty] | 0.0212774 | 7.48 | 1139.527 |  |  | 0.0212774 | 7.48 | 2363.809 |  |  |  | 0.0212774 | 7.48 | 1474.489 |  |  | 0.0212774 | 7.48 | 1308.722
[20 empty] | 0.02124899 | 7.49 | 1138.84 |  |  | 0.02124899 | 7.49 | 2362.451 |  |  |  | 0.02124899 | 7.49 | 1473.797 |  |  | 0.02124899 | 7.49 | 1308.11
[20 empty] | 0.02122066 | 7.5 | 1138.155 |  |  | 0.02122066 | 7.5 | 2361.095 |  |  |  | 0.02122066 | 7.5 | 1473.106 |  |  | 0.02122066 | 7.5 | 1307.498
[20 empty] | 0.0211924 | 7.51 | 1137.471 |  |  | 0.0211924 | 7.51 | 2359.742 |  |  |  | 0.0211924 | 7.51 | 1472.417 |  |  | 0.0211924 | 7.51 | 1306.888
[20 empty] | 0.02116422 | 7.52 | 1136.788 |  |  | 0.02116422 | 7.52 | 2358.391 |  |  |  | 0.02116422 | 7.52 | 1471.729 |  |  | 0.02116422 | 7.52 | 1306.279
[20 empty] | 0.02113611 | 7.53 | 1136.107 |  |  | 0.02113611 | 7.53 | 2357.043 |  |  |  | 0.02113611 | 7.53 | 1471.042 |  |  | 0.02113611 | 7.53 | 1305.671
[20 empty] | 0.02110808 | 7.54 | 1135.428 |  |  | 0.02110808 | 7.54 | 2355.697 |  |  |  | 0.02110808 | 7.54 | 1470.356 |  |  | 0.02110808 | 7.54 | 1305.064
[20 empty] | 0.02108012 | 7.55 | 1134.749 |  |  | 0.02108012 | 7.55 | 2354.354 |  |  |  | 0.02108012 | 7.55 | 1469.672 |  |  | 0.02108012 | 7.55 | 1304.459
[20 empty] | 0.02105224 | 7.56 | 1134.073 |  |  | 0.02105224 | 7.56 | 2353.013 |  |  |  | 0.02105224 | 7.56 | 1468.989 |  |  | 0.02105224 | 7.56 | 1303.854
[20 empty] | 0.02102443 | 7.57 | 1133.397 |  |  | 0.02102443 | 7.57 | 2351.675 |  |  |  | 0.02102443 | 7.57 | 1468.307 |  |  | 0.02102443 | 7.57 | 1303.251
[20 empty] | 0.02099669 | 7.58 | 1132.723 |  |  | 0.02099669 | 7.58 | 2350.339 |  |  |  | 0.02099669 | 7.58 | 1467.626 |  |  | 0.02099669 | 7.58 | 1302.649
[20 empty] | 0.02096903 | 7.59 | 1132.05 |  |  | 0.02096903 | 7.59 | 2349.006 |  |  |  | 0.02096903 | 7.59 | 1466.947 |  |  | 0.02096903 | 7.59 | 1302.047
[20 empty] | 0.02094144 | 7.6 | 1131.379 |  |  | 0.02094144 | 7.6 | 2347.674 |  |  |  | 0.02094144 | 7.6 | 1466.268 |  |  | 0.02094144 | 7.6 | 1301.447
[20 empty] | 0.02091392 | 7.61 | 1130.709 |  |  | 0.02091392 | 7.61 | 2346.346 |  |  |  | 0.02091392 | 7.61 | 1465.591 |  |  | 0.02091392 | 7.61 | 1300.848
[20 empty] | 0.02088648 | 7.62 | 1130.04 |  |  | 0.02088648 | 7.62 | 2345.02 |  |  |  | 0.02088648 | 7.62 | 1464.916 |  |  | 0.02088648 | 7.62 | 1300.25
[20 empty] | 0.0208591 | 7.63 | 1129.373 |  |  | 0.0208591 | 7.63 | 2343.696 |  |  |  | 0.0208591 | 7.63 | 1464.241 |  |  | 0.0208591 | 7.63 | 1299.654
[20 empty] | 0.0208318 | 7.64 | 1128.707 |  |  | 0.0208318 | 7.64 | 2342.374 |  |  |  | 0.0208318 | 7.64 | 1463.568 |  |  | 0.0208318 | 7.64 | 1299.058
[20 empty] | 0.02080457 | 7.65 | 1128.042 |  |  | 0.02080457 | 7.65 | 2341.055 |  |  |  | 0.02080457 | 7.65 | 1462.896 |  |  | 0.02080457 | 7.65 | 1298.463
[20 empty] | 0.02077741 | 7.66 | 1127.379 |  |  | 0.02077741 | 7.66 | 2339.738 |  |  |  | 0.02077741 | 7.66 | 1462.225 |  |  | 0.02077741 | 7.66 | 1297.87
[20 empty] | 0.02075032 | 7.67 | 1126.717 |  |  | 0.02075032 | 7.67 | 2338.424 |  |  |  | 0.02075032 | 7.67 | 1461.555 |  |  | 0.02075032 | 7.67 | 1297.277
[20 empty] | 0.0207233 | 7.68 | 1126.056 |  |  | 0.0207233 | 7.68 | 2337.112 |  |  |  | 0.0207233 | 7.68 | 1460.887 |  |  | 0.0207233 | 7.68 | 1296.686
[20 empty] | 0.02069635 | 7.69 | 1125.397 |  |  | 0.02069635 | 7.69 | 2335.802 |  |  |  | 0.02069635 | 7.69 | 1460.219 |  |  | 0.02069635 | 7.69 | 1296.095
[20 empty] | 0.02066947 | 7.7 | 1124.739 |  |  | 0.02066947 | 7.7 | 2334.495 |  |  |  | 0.02066947 | 7.7 | 1459.553 |  |  | 0.02066947 | 7.7 | 1295.506
[20 empty] | 0.02064266 | 7.71 | 1124.083 |  |  | 0.02064266 | 7.71 | 2333.19 |  |  |  | 0.02064266 | 7.71 | 1458.888 |  |  | 0.02064266 | 7.71 | 1294.918
[20 empty] | 0.02061593 | 7.72 | 1123.427 |  |  | 0.02061593 | 7.72 | 2331.888 |  |  |  | 0.02061593 | 7.72 | 1458.225 |  |  | 0.02061593 | 7.72 | 1294.331
[20 empty] | 0.02058926 | 7.73 | 1122.773 |  |  | 0.02058926 | 7.73 | 2330.587 |  |  |  | 0.02058926 | 7.73 | 1457.562 |  |  | 0.02058926 | 7.73 | 1293.744
[20 empty] | 0.02056265 | 7.74 | 1122.121 |  |  | 0.02056265 | 7.74 | 2329.289 |  |  |  | 0.02056265 | 7.74 | 1456.901 |  |  | 0.02056265 | 7.74 | 1293.159
[20 empty] | 0.02053612 | 7.75 | 1121.469 |  |  | 0.02053612 | 7.75 | 2327.994 |  |  |  | 0.02053612 | 7.75 | 1456.24 |  |  | 0.02053612 | 7.75 | 1292.575
[20 empty] | 0.02050966 | 7.76 | 1120.819 |  |  | 0.02050966 | 7.76 | 2326.7 |  |  |  | 0.02050966 | 7.76 | 1455.581 |  |  | 0.02050966 | 7.76 | 1291.992
[20 empty] | 0.02048326 | 7.77 | 1120.17 |  |  | 0.02048326 | 7.77 | 2325.409 |  |  |  | 0.02048326 | 7.77 | 1454.924 |  |  | 0.02048326 | 7.77 | 1291.41
[20 empty] | 0.02045693 | 7.78 | 1119.523 |  |  | 0.02045693 | 7.78 | 2324.121 |  |  |  | 0.02045693 | 7.78 | 1454.267 |  |  | 0.02045693 | 7.78 | 1290.83
[20 empty] | 0.02043067 | 7.79 | 1118.877 |  |  | 0.02043067 | 7.79 | 2322.834 |  |  |  | 0.02043067 | 7.79 | 1453.611 |  |  | 0.02043067 | 7.79 | 1290.25
[20 empty] | 0.02040448 | 7.8 | 1118.232 |  |  | 0.02040448 | 7.8 | 2321.55 |  |  |  | 0.02040448 | 7.8 | 1452.957 |  |  | 0.02040448 | 7.8 | 1289.671
[20 empty] | 0.02037835 | 7.81 | 1117.588 |  |  | 0.02037835 | 7.81 | 2320.268 |  |  |  | 0.02037835 | 7.81 | 1452.304 |  |  | 0.02037835 | 7.81 | 1289.093
[20 empty] | 0.02035229 | 7.82 | 1116.946 |  |  | 0.02035229 | 7.82 | 2318.988 |  |  |  | 0.02035229 | 7.82 | 1451.652 |  |  | 0.02035229 | 7.82 | 1288.516
[20 empty] | 0.0203263 | 7.83 | 1116.305 |  |  | 0.0203263 | 7.83 | 2317.711 |  |  |  | 0.0203263 | 7.83 | 1451.001 |  |  | 0.0203263 | 7.83 | 1287.941
[20 empty] | 0.02030038 | 7.84 | 1115.665 |  |  | 0.02030038 | 7.84 | 2316.436 |  |  |  | 0.02030038 | 7.84 | 1450.351 |  |  | 0.02030038 | 7.84 | 1287.366
[20 empty] | 0.02027452 | 7.85 | 1115.026 |  |  | 0.02027452 | 7.85 | 2315.163 |  |  |  | 0.02027452 | 7.85 | 1449.702 |  |  | 0.02027452 | 7.85 | 1286.792
[20 empty] | 0.02024872 | 7.86 | 1114.389 |  |  | 0.02024872 | 7.86 | 2313.892 |  |  |  | 0.02024872 | 7.86 | 1449.055 |  |  | 0.02024872 | 7.86 | 1286.22
[20 empty] | 0.02022299 | 7.87 | 1113.753 |  |  | 0.02022299 | 7.87 | 2312.624 |  |  |  | 0.02022299 | 7.87 | 1448.408 |  |  | 0.02022299 | 7.87 | 1285.648
[20 empty] | 0.02019733 | 7.88 | 1113.118 |  |  | 0.02019733 | 7.88 | 2311.358 |  |  |  | 0.02019733 | 7.88 | 1447.763 |  |  | 0.02019733 | 7.88 | 1285.077
[20 empty] | 0.02017173 | 7.89 | 1112.484 |  |  | 0.02017173 | 7.89 | 2310.094 |  |  |  | 0.02017173 | 7.89 | 1447.119 |  |  | 0.02017173 | 7.89 | 1284.508
[20 empty] | 0.0201462 | 7.9 | 1111.852 |  |  | 0.0201462 | 7.9 | 2308.832 |  |  |  | 0.0201462 | 7.9 | 1446.476 |  |  | 0.0201462 | 7.9 | 1283.939
[20 empty] | 0.02012073 | 7.91 | 1111.221 |  |  | 0.02012073 | 7.91 | 2307.572 |  |  |  | 0.02012073 | 7.91 | 1445.834 |  |  | 0.02012073 | 7.91 | 1283.371
[20 empty] | 0.02009532 | 7.92 | 1110.591 |  |  | 0.02009532 | 7.92 | 2306.315 |  |  |  | 0.02009532 | 7.92 | 1445.193 |  |  | 0.02009532 | 7.92 | 1282.805
[20 empty] | 0.02006998 | 7.93 | 1109.962 |  |  | 0.02006998 | 7.93 | 2305.06 |  |  |  | 0.02006998 | 7.93 | 1444.554 |  |  | 0.02006998 | 7.93 | 1282.239
[20 empty] | 0.0200447 | 7.94 | 1109.335 |  |  | 0.0200447 | 7.94 | 2303.807 |  |  |  | 0.0200447 | 7.94 | 1443.915 |  |  | 0.0200447 | 7.94 | 1281.675
[20 empty] | 0.02001949 | 7.95 | 1108.709 |  |  | 0.02001949 | 7.95 | 2302.556 |  |  |  | 0.02001949 | 7.95 | 1443.278 |  |  | 0.02001949 | 7.95 | 1281.111
[20 empty] | 0.01999434 | 7.96 | 1108.084 |  |  | 0.01999434 | 7.96 | 2301.308 |  |  |  | 0.01999434 | 7.96 | 1442.641 |  |  | 0.01999434 | 7.96 | 1280.548
[20 empty] | 0.01996925 | 7.97 | 1107.46 |  |  | 0.01996925 | 7.97 | 2300.061 |  |  |  | 0.01996925 | 7.97 | 1442.006 |  |  | 0.01996925 | 7.97 | 1279.987
[20 empty] | 0.01994423 | 7.98 | 1106.838 |  |  | 0.01994423 | 7.98 | 2298.817 |  |  |  | 0.01994423 | 7.98 | 1441.372 |  |  | 0.01994423 | 7.98 | 1279.426
[20 empty] | 0.01991927 | 7.99 | 1106.216 |  |  | 0.01991927 | 7.99 | 2297.575 |  |  |  | 0.01991927 | 7.99 | 1440.739 |  |  | 0.01991927 | 7.99 | 1278.866
[20 empty] | 0.01989437 | 8 | 1105.596 |  |  | 0.01989437 | 8 | 2296.335 |  |  |  | 0.01989437 | 8 | 1440.107 |  |  | 0.01989437 | 8 | 1278.307
[20 empty] | 0.01986953 | 8.01 | 1104.977 |  |  | 0.01986953 | 8.01 | 2295.097 |  |  |  | 0.01986953 | 8.01 | 1439.476 |  |  | 0.01986953 | 8.01 | 1277.75
[20 empty] | 0.01984476 | 8.02 | 1104.359 |  |  | 0.01984476 | 8.02 | 2293.861 |  |  |  | 0.01984476 | 8.02 | 1438.846 |  |  | 0.01984476 | 8.02 | 1277.193
[20 empty] | 0.01982004 | 8.03 | 1103.743 |  |  | 0.01982004 | 8.03 | 2292.628 |  |  |  | 0.01982004 | 8.03 | 1438.217 |  |  | 0.01982004 | 8.03 | 1276.637
[20 empty] | 0.01979539 | 8.04 | 1103.128 |  |  | 0.01979539 | 8.04 | 2291.396 |  |  |  | 0.01979539 | 8.04 | 1437.59 |  |  | 0.01979539 | 8.04 | 1276.082
[20 empty] | 0.0197708 | 8.05 | 1102.513 |  |  | 0.0197708 | 8.05 | 2290.167 |  |  |  | 0.0197708 | 8.05 | 1436.963 |  |  | 0.0197708 | 8.05 | 1275.528
[20 empty] | 0.01974627 | 8.06 | 1101.9 |  |  | 0.01974627 | 8.06 | 2288.94 |  |  |  | 0.01974627 | 8.06 | 1436.338 |  |  | 0.01974627 | 8.06 | 1274.975
[20 empty] | 0.0197218 | 8.07 | 1101.289 |  |  | 0.0197218 | 8.07 | 2287.715 |  |  |  | 0.0197218 | 8.07 | 1435.713 |  |  | 0.0197218 | 8.07 | 1274.423
[20 empty] | 0.01969739 | 8.08 | 1100.678 |  |  | 0.01969739 | 8.08 | 2286.492 |  |  |  | 0.01969739 | 8.08 | 1435.09 |  |  | 0.01969739 | 8.08 | 1273.872
[20 empty] | 0.01967305 | 8.09 | 1100.068 |  |  | 0.01967305 | 8.09 | 2285.271 |  |  |  | 0.01967305 | 8.09 | 1434.468 |  |  | 0.01967305 | 8.09 | 1273.322
[20 empty] | 0.01964876 | 8.1 | 1099.46 |  |  | 0.01964876 | 8.1 | 2284.052 |  |  |  | 0.01964876 | 8.1 | 1433.846 |  |  | 0.01964876 | 8.1 | 1272.773
[20 empty] | 0.01962453 | 8.11 | 1098.853 |  |  | 0.01962453 | 8.11 | 2282.835 |  |  |  | 0.01962453 | 8.11 | 1433.226 |  |  | 0.01962453 | 8.11 | 1272.225
[20 empty] | 0.01960036 | 8.12 | 1098.247 |  |  | 0.01960036 | 8.12 | 2281.621 |  |  |  | 0.01960036 | 8.12 | 1432.607 |  |  | 0.01960036 | 8.12 | 1271.677
[20 empty] | 0.01957625 | 8.13 | 1097.642 |  |  | 0.01957625 | 8.13 | 2280.408 |  |  |  | 0.01957625 | 8.13 | 1431.989 |  |  | 0.01957625 | 8.13 | 1271.131
[20 empty] | 0.0195522 | 8.14 | 1097.039 |  |  | 0.0195522 | 8.14 | 2279.198 |  |  |  | 0.0195522 | 8.14 | 1431.372 |  |  | 0.0195522 | 8.14 | 1270.585
[20 empty] | 0.01952821 | 8.15 | 1096.436 |  |  | 0.01952821 | 8.15 | 2277.989 |  |  |  | 0.01952821 | 8.15 | 1430.756 |  |  | 0.01952821 | 8.15 | 1270.041
[20 empty] | 0.01950428 | 8.16 | 1095.835 |  |  | 0.01950428 | 8.16 | 2276.783 |  |  |  | 0.01950428 | 8.16 | 1430.141 |  |  | 0.01950428 | 8.16 | 1269.497
[20 empty] | 0.01948041 | 8.17 | 1095.234 |  |  | 0.01948041 | 8.17 | 2275.578 |  |  |  | 0.01948041 | 8.17 | 1429.527 |  |  | 0.01948041 | 8.17 | 1268.955
[20 empty] | 0.01945659 | 8.18 | 1094.635 |  |  | 0.01945659 | 8.18 | 2274.376 |  |  |  | 0.01945659 | 8.18 | 1428.914 |  |  | 0.01945659 | 8.18 | 1268.413
[20 empty] | 0.01943284 | 8.19 | 1094.037 |  |  | 0.01943284 | 8.19 | 2273.176 |  |  |  | 0.01943284 | 8.19 | 1428.302 |  |  | 0.01943284 | 8.19 | 1267.872
[20 empty] | 0.01940914 | 8.2 | 1093.44 |  |  | 0.01940914 | 8.2 | 2271.977 |  |  |  | 0.01940914 | 8.2 | 1427.692 |  |  | 0.01940914 | 8.2 | 1267.333
[20 empty] | 0.0193855 | 8.21 | 1092.845 |  |  | 0.0193855 | 8.21 | 2270.781 |  |  |  | 0.0193855 | 8.21 | 1427.082 |  |  | 0.0193855 | 8.21 | 1266.794
[20 empty] | 0.01936192 | 8.22 | 1092.25 |  |  | 0.01936192 | 8.22 | 2269.587 |  |  |  | 0.01936192 | 8.22 | 1426.473 |  |  | 0.01936192 | 8.22 | 1266.256
[20 empty] | 0.01933839 | 8.23 | 1091.657 |  |  | 0.01933839 | 8.23 | 2268.395 |  |  |  | 0.01933839 | 8.23 | 1425.865 |  |  | 0.01933839 | 8.23 | 1265.718
[20 empty] | 0.01931492 | 8.24 | 1091.064 |  |  | 0.01931492 | 8.24 | 2267.205 |  |  |  | 0.01931492 | 8.24 | 1425.259 |  |  | 0.01931492 | 8.24 | 1265.182
[20 empty] | 0.01929151 | 8.25 | 1090.473 |  |  | 0.01929151 | 8.25 | 2266.016 |  |  |  | 0.01929151 | 8.25 | 1424.653 |  |  | 0.01929151 | 8.25 | 1264.647
[20 empty] | 0.01926815 | 8.26 | 1089.883 |  |  | 0.01926815 | 8.26 | 2264.83 |  |  |  | 0.01926815 | 8.26 | 1424.048 |  |  | 0.01926815 | 8.26 | 1264.113
[20 empty] | 0.01924485 | 8.27 | 1089.294 |  |  | 0.01924485 | 8.27 | 2263.646 |  |  |  | 0.01924485 | 8.27 | 1423.445 |  |  | 0.01924485 | 8.27 | 1263.579
[20 empty] | 0.01922161 | 8.28 | 1088.706 |  |  | 0.01922161 | 8.28 | 2262.464 |  |  |  | 0.01922161 | 8.28 | 1422.842 |  |  | 0.01922161 | 8.28 | 1263.046
[20 empty] | 0.01919842 | 8.29 | 1088.119 |  |  | 0.01919842 | 8.29 | 2261.284 |  |  |  | 0.01919842 | 8.29 | 1422.24 |  |  | 0.01919842 | 8.29 | 1262.515
[20 empty] | 0.01917529 | 8.3 | 1087.533 |  |  | 0.01917529 | 8.3 | 2260.105 |  |  |  | 0.01917529 | 8.3 | 1421.639 |  |  | 0.01917529 | 8.3 | 1261.984
[20 empty] | 0.01915222 | 8.31 | 1086.949 |  |  | 0.01915222 | 8.31 | 2258.929 |  |  |  | 0.01915222 | 8.31 | 1421.04 |  |  | 0.01915222 | 8.31 | 1261.454
[20 empty] | 0.0191292 | 8.32 | 1086.365 |  |  | 0.0191292 | 8.32 | 2257.755 |  |  |  | 0.0191292 | 8.32 | 1420.441 |  |  | 0.0191292 | 8.32 | 1260.925
[20 empty] | 0.01910624 | 8.33 | 1085.783 |  |  | 0.01910624 | 8.33 | 2256.582 |  |  |  | 0.01910624 | 8.33 | 1419.843 |  |  | 0.01910624 | 8.33 | 1260.397
[20 empty] | 0.01908333 | 8.34 | 1085.201 |  |  | 0.01908333 | 8.34 | 2255.412 |  |  |  | 0.01908333 | 8.34 | 1419.247 |  |  | 0.01908333 | 8.34 | 1259.87
[20 empty] | 0.01906047 | 8.35 | 1084.621 |  |  | 0.01906047 | 8.35 | 2254.244 |  |  |  | 0.01906047 | 8.35 | 1418.651 |  |  | 0.01906047 | 8.35 | 1259.343
[20 empty] | 0.01903767 | 8.36 | 1084.042 |  |  | 0.01903767 | 8.36 | 2253.077 |  |  |  | 0.01903767 | 8.36 | 1418.056 |  |  | 0.01903767 | 8.36 | 1258.818
[20 empty] | 0.01901493 | 8.37 | 1083.464 |  |  | 0.01901493 | 8.37 | 2251.912 |  |  |  | 0.01901493 | 8.37 | 1417.462 |  |  | 0.01901493 | 8.37 | 1258.293
[20 empty] | 0.01899224 | 8.38 | 1082.887 |  |  | 0.01899224 | 8.38 | 2250.75 |  |  |  | 0.01899224 | 8.38 | 1416.87 |  |  | 0.01899224 | 8.38 | 1257.769
[20 empty] | 0.0189696 | 8.39 | 1082.31 |  |  | 0.0189696 | 8.39 | 2249.589 |  |  |  | 0.0189696 | 8.39 | 1416.278 |  |  | 0.0189696 | 8.39 | 1257.246
[20 empty] | 0.01894702 | 8.4 | 1081.736 |  |  | 0.01894702 | 8.4 | 2248.43 |  |  |  | 0.01894702 | 8.4 | 1415.687 |  |  | 0.01894702 | 8.4 | 1256.724
[20 empty] | 0.01892449 | 8.41 | 1081.162 |  |  | 0.01892449 | 8.41 | 2247.273 |  |  |  | 0.01892449 | 8.41 | 1415.097 |  |  | 0.01892449 | 8.41 | 1256.203
[20 empty] | 0.01890201 | 8.42 | 1080.589 |  |  | 0.01890201 | 8.42 | 2246.118 |  |  |  | 0.01890201 | 8.42 | 1414.508 |  |  | 0.01890201 | 8.42 | 1255.683
[20 empty] | 0.01887959 | 8.43 | 1080.017 |  |  | 0.01887959 | 8.43 | 2244.965 |  |  |  | 0.01887959 | 8.43 | 1413.92 |  |  | 0.01887959 | 8.43 | 1255.163
[20 empty] | 0.01885722 | 8.44 | 1079.446 |  |  | 0.01885722 | 8.44 | 2243.814 |  |  |  | 0.01885722 | 8.44 | 1413.333 |  |  | 0.01885722 | 8.44 | 1254.645
[20 empty] | 0.0188349 | 8.45 | 1078.877 |  |  | 0.0188349 | 8.45 | 2242.665 |  |  |  | 0.0188349 | 8.45 | 1412.747 |  |  | 0.0188349 | 8.45 | 1254.127
[20 empty] | 0.01881264 | 8.46 | 1078.308 |  |  | 0.01881264 | 8.46 | 2241.517 |  |  |  | 0.01881264 | 8.46 | 1412.162 |  |  | 0.01881264 | 8.46 | 1253.61
[20 empty] | 0.01879043 | 8.47 | 1077.74 |  |  | 0.01879043 | 8.47 | 2240.372 |  |  |  | 0.01879043 | 8.47 | 1411.578 |  |  | 0.01879043 | 8.47 | 1253.094
[20 empty] | 0.01876827 | 8.48 | 1077.174 |  |  | 0.01876827 | 8.48 | 2239.228 |  |  |  | 0.01876827 | 8.48 | 1410.995 |  |  | 0.01876827 | 8.48 | 1252.579
[20 empty] | 0.01874617 | 8.49 | 1076.608 |  |  | 0.01874617 | 8.49 | 2238.086 |  |  |  | 0.01874617 | 8.49 | 1410.413 |  |  | 0.01874617 | 8.49 | 1252.065
[20 empty] | 0.01872411 | 8.5 | 1076.044 |  |  | 0.01872411 | 8.5 | 2236.947 |  |  |  | 0.01872411 | 8.5 | 1409.831 |  |  | 0.01872411 | 8.5 | 1251.551
[20 empty] | 0.01870211 | 8.51 | 1075.48 |  |  | 0.01870211 | 8.51 | 2235.809 |  |  |  | 0.01870211 | 8.51 | 1409.251 |  |  | 0.01870211 | 8.51 | 1251.039
[20 empty] | 0.01868016 | 8.52 | 1074.918 |  |  | 0.01868016 | 8.52 | 2234.672 |  |  |  | 0.01868016 | 8.52 | 1408.672 |  |  | 0.01868016 | 8.52 | 1250.527
[20 empty] | 0.01865826 | 8.53 | 1074.356 |  |  | 0.01865826 | 8.53 | 2233.538 |  |  |  | 0.01865826 | 8.53 | 1408.093 |  |  | 0.01865826 | 8.53 | 1250.016
[20 empty] | 0.01863641 | 8.54 | 1073.796 |  |  | 0.01863641 | 8.54 | 2232.406 |  |  |  | 0.01863641 | 8.54 | 1407.516 |  |  | 0.01863641 | 8.54 | 1249.506
[20 empty] | 0.01861461 | 8.55 | 1073.237 |  |  | 0.01861461 | 8.55 | 2231.275 |  |  |  | 0.01861461 | 8.55 | 1406.939 |  |  | 0.01861461 | 8.55 | 1248.997
[20 empty] | 0.01859287 | 8.56 | 1072.678 |  |  | 0.01859287 | 8.56 | 2230.146 |  |  |  | 0.01859287 | 8.56 | 1406.363 |  |  | 0.01859287 | 8.56 | 1248.488
[20 empty] | 0.01857117 | 8.57 | 1072.121 |  |  | 0.01857117 | 8.57 | 2229.019 |  |  |  | 0.01857117 | 8.57 | 1405.789 |  |  | 0.01857117 | 8.57 | 1247.981
[20 empty] | 0.01854953 | 8.58 | 1071.565 |  |  | 0.01854953 | 8.58 | 2227.894 |  |  |  | 0.01854953 | 8.58 | 1405.215 |  |  | 0.01854953 | 8.58 | 1247.474
[20 empty] | 0.01852793 | 8.59 | 1071.009 |  |  | 0.01852793 | 8.59 | 2226.771 |  |  |  | 0.01852793 | 8.59 | 1404.642 |  |  | 0.01852793 | 8.59 | 1246.968
[20 empty] | 0.01850639 | 8.6 | 1070.455 |  |  | 0.01850639 | 8.6 | 2225.649 |  |  |  | 0.01850639 | 8.6 | 1404.07 |  |  | 0.01850639 | 8.6 | 1246.463
[20 empty] | 0.01848489 | 8.61 | 1069.902 |  |  | 0.01848489 | 8.61 | 2224.529 |  |  |  | 0.01848489 | 8.61 | 1403.499 |  |  | 0.01848489 | 8.61 | 1245.958
[20 empty] | 0.01846345 | 8.62 | 1069.349 |  |  | 0.01846345 | 8.62 | 2223.412 |  |  |  | 0.01846345 | 8.62 | 1402.929 |  |  | 0.01846345 | 8.62 | 1245.455
[20 empty] | 0.01844206 | 8.63 | 1068.798 |  |  | 0.01844206 | 8.63 | 2222.296 |  |  |  | 0.01844206 | 8.63 | 1402.36 |  |  | 0.01844206 | 8.63 | 1244.952
[20 empty] | 0.01842071 | 8.64 | 1068.248 |  |  | 0.01842071 | 8.64 | 2221.181 |  |  |  | 0.01842071 | 8.64 | 1401.791 |  |  | 0.01842071 | 8.64 | 1244.45
[20 empty] | 0.01839942 | 8.65 | 1067.698 |  |  | 0.01839942 | 8.65 | 2220.069 |  |  |  | 0.01839942 | 8.65 | 1401.224 |  |  | 0.01839942 | 8.65 | 1243.949
[20 empty] | 0.01837817 | 8.66 | 1067.15 |  |  | 0.01837817 | 8.66 | 2218.958 |  |  |  | 0.01837817 | 8.66 | 1400.658 |  |  | 0.01837817 | 8.66 | 1243.449
[20 empty] | 0.01835697 | 8.67 | 1066.602 |  |  | 0.01835697 | 8.67 | 2217.849 |  |  |  | 0.01835697 | 8.67 | 1400.092 |  |  | 0.01835697 | 8.67 | 1242.949
[20 empty] | 0.01833582 | 8.68 | 1066.056 |  |  | 0.01833582 | 8.68 | 2216.742 |  |  |  | 0.01833582 | 8.68 | 1399.527 |  |  | 0.01833582 | 8.68 | 1242.451
[20 empty] | 0.01831472 | 8.69 | 1065.51 |  |  | 0.01831472 | 8.69 | 2215.637 |  |  |  | 0.01831472 | 8.69 | 1398.963 |  |  | 0.01831472 | 8.69 | 1241.953
[20 empty] | 0.01829367 | 8.7 | 1064.966 |  |  | 0.01829367 | 8.7 | 2214.533 |  |  |  | 0.01829367 | 8.7 | 1398.401 |  |  | 0.01829367 | 8.7 | 1241.456
[20 empty] | 0.01827267 | 8.71 | 1064.422 |  |  | 0.01827267 | 8.71 | 2213.431 |  |  |  | 0.01827267 | 8.71 | 1397.839 |  |  | 0.01827267 | 8.71 | 1240.959
[20 empty] | 0.01825171 | 8.72 | 1063.88 |  |  | 0.01825171 | 8.72 | 2212.331 |  |  |  | 0.01825171 | 8.72 | 1397.277 |  |  | 0.01825171 | 8.72 | 1240.464
[20 empty] | 0.01823081 | 8.73 | 1063.338 |  |  | 0.01823081 | 8.73 | 2211.233 |  |  |  | 0.01823081 | 8.73 | 1396.717 |  |  | 0.01823081 | 8.73 | 1239.969
[20 empty] | 0.01820995 | 8.74 | 1062.798 |  |  | 0.01820995 | 8.74 | 2210.136 |  |  |  | 0.01820995 | 8.74 | 1396.158 |  |  | 0.01820995 | 8.74 | 1239.475
[20 empty] | 0.01818914 | 8.75 | 1062.258 |  |  | 0.01818914 | 8.75 | 2209.042 |  |  |  | 0.01818914 | 8.75 | 1395.599 |  |  | 0.01818914 | 8.75 | 1238.982
[20 empty] | 0.01816837 | 8.76 | 1061.719 |  |  | 0.01816837 | 8.76 | 2207.948 |  |  |  | 0.01816837 | 8.76 | 1395.042 |  |  | 0.01816837 | 8.76 | 1238.49
[20 empty] | 0.01814766 | 8.77 | 1061.182 |  |  | 0.01814766 | 8.77 | 2206.857 |  |  |  | 0.01814766 | 8.77 | 1394.485 |  |  | 0.01814766 | 8.77 | 1237.998
[20 empty] | 0.01812699 | 8.78 | 1060.645 |  |  | 0.01812699 | 8.78 | 2205.768 |  |  |  | 0.01812699 | 8.78 | 1393.929 |  |  | 0.01812699 | 8.78 | 1237.508
[20 empty] | 0.01810636 | 8.79 | 1060.109 |  |  | 0.01810636 | 8.79 | 2204.68 |  |  |  | 0.01810636 | 8.79 | 1393.374 |  |  | 0.01810636 | 8.79 | 1237.018
[20 empty] | 0.01808579 | 8.8 | 1059.574 |  |  | 0.01808579 | 8.8 | 2203.594 |  |  |  | 0.01808579 | 8.8 | 1392.82 |  |  | 0.01808579 | 8.8 | 1236.528
[20 empty] | 0.01806526 | 8.81 | 1059.04 |  |  | 0.01806526 | 8.81 | 2202.509 |  |  |  | 0.01806526 | 8.81 | 1392.267 |  |  | 0.01806526 | 8.81 | 1236.04
[20 empty] | 0.01804478 | 8.82 | 1058.507 |  |  | 0.01804478 | 8.82 | 2201.426 |  |  |  | 0.01804478 | 8.82 | 1391.715 |  |  | 0.01804478 | 8.82 | 1235.552
[20 empty] | 0.01802434 | 8.83 | 1057.975 |  |  | 0.01802434 | 8.83 | 2200.345 |  |  |  | 0.01802434 | 8.83 | 1391.163 |  |  | 0.01802434 | 8.83 | 1235.065
[20 empty] | 0.01800395 | 8.84 | 1057.444 |  |  | 0.01800395 | 8.84 | 2199.266 |  |  |  | 0.01800395 | 8.84 | 1390.613 |  |  | 0.01800395 | 8.84 | 1234.579
[20 empty] | 0.01798361 | 8.85 | 1056.914 |  |  | 0.01798361 | 8.85 | 2198.188 |  |  |  | 0.01798361 | 8.85 | 1390.063 |  |  | 0.01798361 | 8.85 | 1234.094
[20 empty] | 0.01796331 | 8.86 | 1056.384 |  |  | 0.01796331 | 8.86 | 2197.113 |  |  |  | 0.01796331 | 8.86 | 1389.514 |  |  | 0.01796331 | 8.86 | 1233.609
[20 empty] | 0.01794306 | 8.87 | 1055.856 |  |  | 0.01794306 | 8.87 | 2196.038 |  |  |  | 0.01794306 | 8.87 | 1388.966 |  |  | 0.01794306 | 8.87 | 1233.126
[20 empty] | 0.01792285 | 8.88 | 1055.329 |  |  | 0.01792285 | 8.88 | 2194.966 |  |  |  | 0.01792285 | 8.88 | 1388.419 |  |  | 0.01792285 | 8.88 | 1232.643
[20 empty] | 0.01790269 | 8.89 | 1054.802 |  |  | 0.01790269 | 8.89 | 2193.895 |  |  |  | 0.01790269 | 8.89 | 1387.872 |  |  | 0.01790269 | 8.89 | 1232.16
[20 empty] | 0.01788258 | 8.9 | 1054.276 |  |  | 0.01788258 | 8.9 | 2192.826 |  |  |  | 0.01788258 | 8.9 | 1387.327 |  |  | 0.01788258 | 8.9 | 1231.679
[20 empty] | 0.01786251 | 8.91 | 1053.752 |  |  | 0.01786251 | 8.91 | 2191.758 |  |  |  | 0.01786251 | 8.91 | 1386.782 |  |  | 0.01786251 | 8.91 | 1231.198
[20 empty] | 0.01784248 | 8.92 | 1053.228 |  |  | 0.01784248 | 8.92 | 2190.693 |  |  |  | 0.01784248 | 8.92 | 1386.238 |  |  | 0.01784248 | 8.92 | 1230.718
[20 empty] | 0.0178225 | 8.93 | 1052.705 |  |  | 0.0178225 | 8.93 | 2189.628 |  |  |  | 0.0178225 | 8.93 | 1385.695 |  |  | 0.0178225 | 8.93 | 1230.239
[20 empty] | 0.01780257 | 8.94 | 1052.183 |  |  | 0.01780257 | 8.94 | 2188.566 |  |  |  | 0.01780257 | 8.94 | 1385.153 |  |  | 0.01780257 | 8.94 | 1229.76
[20 empty] | 0.01778268 | 8.95 | 1051.662 |  |  | 0.01778268 | 8.95 | 2187.505 |  |  |  | 0.01778268 | 8.95 | 1384.612 |  |  | 0.01778268 | 8.95 | 1229.282
[20 empty] | 0.01776283 | 8.96 | 1051.142 |  |  | 0.01776283 | 8.96 | 2186.446 |  |  |  | 0.01776283 | 8.96 | 1384.072 |  |  | 0.01776283 | 8.96 | 1228.805
[20 empty] | 0.01774303 | 8.97 | 1050.623 |  |  | 0.01774303 | 8.97 | 2185.388 |  |  |  | 0.01774303 | 8.97 | 1383.532 |  |  | 0.01774303 | 8.97 | 1228.329
[20 empty] | 0.01772327 | 8.98 | 1050.104 |  |  | 0.01772327 | 8.98 | 2184.332 |  |  |  | 0.01772327 | 8.98 | 1382.993 |  |  | 0.01772327 | 8.98 | 1227.853
[20 empty] | 0.01770355 | 8.99 | 1049.587 |  |  | 0.01770355 | 8.99 | 2183.278 |  |  |  | 0.01770355 | 8.99 | 1382.455 |  |  | 0.01770355 | 8.99 | 1227.379
[20 empty] | 0.01768388 | 9 | 1049.07 |  |  | 0.01768388 | 9 | 2182.226 |  |  |  | 0.01768388 | 9 | 1381.918 |  |  | 0.01768388 | 9 | 1226.904
[20 empty] | 0.01766426 | 9.01 | 1048.555 |  |  | 0.01766426 | 9.01 | 2181.175 |  |  |  | 0.01766426 | 9.01 | 1381.382 |  |  | 0.01766426 | 9.01 | 1226.431
[20 empty] | 0.01764467 | 9.02 | 1048.04 |  |  | 0.01764467 | 9.02 | 2180.125 |  |  |  | 0.01764467 | 9.02 | 1380.846 |  |  | 0.01764467 | 9.02 | 1225.959
[20 empty] | 0.01762513 | 9.03 | 1047.526 |  |  | 0.01762513 | 9.03 | 2179.077 |  |  |  | 0.01762513 | 9.03 | 1380.312 |  |  | 0.01762513 | 9.03 | 1225.487
[20 empty] | 0.01760564 | 9.04 | 1047.013 |  |  | 0.01760564 | 9.04 | 2178.031 |  |  |  | 0.01760564 | 9.04 | 1379.778 |  |  | 0.01760564 | 9.04 | 1225.015
[20 empty] | 0.01758618 | 9.05 | 1046.501 |  |  | 0.01758618 | 9.05 | 2176.987 |  |  |  | 0.01758618 | 9.05 | 1379.245 |  |  | 0.01758618 | 9.05 | 1224.545
[20 empty] | 0.01756677 | 9.06 | 1045.99 |  |  | 0.01756677 | 9.06 | 2175.944 |  |  |  | 0.01756677 | 9.06 | 1378.713 |  |  | 0.01756677 | 9.06 | 1224.075
[20 empty] | 0.0175474 | 9.07 | 1045.479 |  |  | 0.0175474 | 9.07 | 2174.903 |  |  |  | 0.0175474 | 9.07 | 1378.181 |  |  | 0.0175474 | 9.07 | 1223.606
[20 empty] | 0.01752808 | 9.08 | 1044.97 |  |  | 0.01752808 | 9.08 | 2173.863 |  |  |  | 0.01752808 | 9.08 | 1377.651 |  |  | 0.01752808 | 9.08 | 1223.138
[20 empty] | 0.01750879 | 9.09 | 1044.461 |  |  | 0.01750879 | 9.09 | 2172.825 |  |  |  | 0.01750879 | 9.09 | 1377.121 |  |  | 0.01750879 | 9.09 | 1222.671
[20 empty] | 0.01748955 | 9.1 | 1043.953 |  |  | 0.01748955 | 9.1 | 2171.788 |  |  |  | 0.01748955 | 9.1 | 1376.592 |  |  | 0.01748955 | 9.1 | 1222.204
[20 empty] | 0.01747036 | 9.11 | 1043.446 |  |  | 0.01747036 | 9.11 | 2170.753 |  |  |  | 0.01747036 | 9.11 | 1376.064 |  |  | 0.01747036 | 9.11 | 1221.738
[20 empty] | 0.0174512 | 9.12 | 1042.94 |  |  | 0.0174512 | 9.12 | 2169.72 |  |  |  | 0.0174512 | 9.12 | 1375.536 |  |  | 0.0174512 | 9.12 | 1221.272
[20 empty] | 0.01743209 | 9.13 | 1042.435 |  |  | 0.01743209 | 9.13 | 2168.688 |  |  |  | 0.01743209 | 9.13 | 1375.01 |  |  | 0.01743209 | 9.13 | 1220.808
[20 empty] | 0.01741301 | 9.14 | 1041.931 |  |  | 0.01741301 | 9.14 | 2167.658 |  |  |  | 0.01741301 | 9.14 | 1374.484 |  |  | 0.01741301 | 9.14 | 1220.344
[20 empty] | 0.01739398 | 9.15 | 1041.428 |  |  | 0.01739398 | 9.15 | 2166.63 |  |  |  | 0.01739398 | 9.15 | 1373.959 |  |  | 0.01739398 | 9.15 | 1219.88
[20 empty] | 0.01737499 | 9.16 | 1040.925 |  |  | 0.01737499 | 9.16 | 2165.603 |  |  |  | 0.01737499 | 9.16 | 1373.435 |  |  | 0.01737499 | 9.16 | 1219.418
[20 empty] | 0.01735605 | 9.17 | 1040.423 |  |  | 0.01735605 | 9.17 | 2164.577 |  |  |  | 0.01735605 | 9.17 | 1372.911 |  |  | 0.01735605 | 9.17 | 1218.956
[20 empty] | 0.01733714 | 9.18 | 1039.922 |  |  | 0.01733714 | 9.18 | 2163.553 |  |  |  | 0.01733714 | 9.18 | 1372.389 |  |  | 0.01733714 | 9.18 | 1218.495
[20 empty] | 0.01731827 | 9.19 | 1039.422 |  |  | 0.01731827 | 9.19 | 2162.531 |  |  |  | 0.01731827 | 9.19 | 1371.867 |  |  | 0.01731827 | 9.19 | 1218.034
[20 empty] | 0.01729945 | 9.2 | 1038.923 |  |  | 0.01729945 | 9.2 | 2161.51 |  |  |  | 0.01729945 | 9.2 | 1371.346 |  |  | 0.01729945 | 9.2 | 1217.575
[20 empty] | 0.01728067 | 9.21 | 1038.425 |  |  | 0.01728067 | 9.21 | 2160.491 |  |  |  | 0.01728067 | 9.21 | 1370.826 |  |  | 0.01728067 | 9.21 | 1217.116
[20 empty] | 0.01726192 | 9.22 | 1037.927 |  |  | 0.01726192 | 9.22 | 2159.473 |  |  |  | 0.01726192 | 9.22 | 1370.306 |  |  | 0.01726192 | 9.22 | 1216.657
[20 empty] | 0.01724322 | 9.23 | 1037.43 |  |  | 0.01724322 | 9.23 | 2158.457 |  |  |  | 0.01724322 | 9.23 | 1369.787 |  |  | 0.01724322 | 9.23 | 1216.2
[20 empty] | 0.01722456 | 9.24 | 1036.935 |  |  | 0.01722456 | 9.24 | 2157.443 |  |  |  | 0.01722456 | 9.24 | 1369.269 |  |  | 0.01722456 | 9.24 | 1215.743
[20 empty] | 0.01720594 | 9.25 | 1036.44 |  |  | 0.01720594 | 9.25 | 2156.429 |  |  |  | 0.01720594 | 9.25 | 1368.752 |  |  | 0.01720594 | 9.25 | 1215.286
[20 empty] | 0.01718736 | 9.26 | 1035.945 |  |  | 0.01718736 | 9.26 | 2155.418 |  |  |  | 0.01718736 | 9.26 | 1368.236 |  |  | 0.01718736 | 9.26 | 1214.831
[20 empty] | 0.01716882 | 9.27 | 1035.452 |  |  | 0.01716882 | 9.27 | 2154.408 |  |  |  | 0.01716882 | 9.27 | 1367.72 |  |  | 0.01716882 | 9.27 | 1214.376
[20 empty] | 0.01715032 | 9.28 | 1034.959 |  |  | 0.01715032 | 9.28 | 2153.399 |  |  |  | 0.01715032 | 9.28 | 1367.205 |  |  | 0.01715032 | 9.28 | 1213.922
[20 empty] | 0.01713186 | 9.29 | 1034.468 |  |  | 0.01713186 | 9.29 | 2152.392 |  |  |  | 0.01713186 | 9.29 | 1366.691 |  |  | 0.01713186 | 9.29 | 1213.468
[20 empty] | 0.01711343 | 9.3 | 1033.977 |  |  | 0.01711343 | 9.3 | 2151.387 |  |  |  | 0.01711343 | 9.3 | 1366.178 |  |  | 0.01711343 | 9.3 | 1213.015
[20 empty] | 0.01709505 | 9.31 | 1033.487 |  |  | 0.01709505 | 9.31 | 2150.383 |  |  |  | 0.01709505 | 9.31 | 1365.666 |  |  | 0.01709505 | 9.31 | 1212.563
[20 empty] | 0.01707671 | 9.32 | 1032.998 |  |  | 0.01707671 | 9.32 | 2149.381 |  |  |  | 0.01707671 | 9.32 | 1365.154 |  |  | 0.01707671 | 9.32 | 1212.112
[20 empty] | 0.01705841 | 9.33 | 1032.509 |  |  | 0.01705841 | 9.33 | 2148.38 |  |  |  | 0.01705841 | 9.33 | 1364.643 |  |  | 0.01705841 | 9.33 | 1211.661
[20 empty] | 0.01704014 | 9.34 | 1032.021 |  |  | 0.01704014 | 9.34 | 2147.38 |  |  |  | 0.01704014 | 9.34 | 1364.132 |  |  | 0.01704014 | 9.34 | 1211.211
[20 empty] | 0.01702192 | 9.35 | 1031.535 |  |  | 0.01702192 | 9.35 | 2146.382 |  |  |  | 0.01702192 | 9.35 | 1363.623 |  |  | 0.01702192 | 9.35 | 1210.761
[20 empty] | 0.01700373 | 9.36 | 1031.049 |  |  | 0.01700373 | 9.36 | 2145.386 |  |  |  | 0.01700373 | 9.36 | 1363.114 |  |  | 0.01700373 | 9.36 | 1210.313
[20 empty] | 0.01698559 | 9.37 | 1030.563 |  |  | 0.01698559 | 9.37 | 2144.391 |  |  |  | 0.01698559 | 9.37 | 1362.606 |  |  | 0.01698559 | 9.37 | 1209.864
[20 empty] | 0.01696748 | 9.38 | 1030.079 |  |  | 0.01696748 | 9.38 | 2143.397 |  |  |  | 0.01696748 | 9.38 | 1362.099 |  |  | 0.01696748 | 9.38 | 1209.417
[20 empty] | 0.01694941 | 9.39 | 1029.595 |  |  | 0.01694941 | 9.39 | 2142.406 |  |  |  | 0.01694941 | 9.39 | 1361.592 |  |  | 0.01694941 | 9.39 | 1208.97
[20 empty] | 0.01693138 | 9.4 | 1029.113 |  |  | 0.01693138 | 9.4 | 2141.415 |  |  |  | 0.01693138 | 9.4 | 1361.087 |  |  | 0.01693138 | 9.4 | 1208.524
[20 empty] | 0.01691338 | 9.41 | 1028.631 |  |  | 0.01691338 | 9.41 | 2140.426 |  |  |  | 0.01691338 | 9.41 | 1360.582 |  |  | 0.01691338 | 9.41 | 1208.079
[20 empty] | 0.01689543 | 9.42 | 1028.149 |  |  | 0.01689543 | 9.42 | 2139.438 |  |  |  | 0.01689543 | 9.42 | 1360.077 |  |  | 0.01689543 | 9.42 | 1207.634
[20 empty] | 0.01687751 | 9.43 | 1027.669 |  |  | 0.01687751 | 9.43 | 2138.452 |  |  |  | 0.01687751 | 9.43 | 1359.574 |  |  | 0.01687751 | 9.43 | 1207.19
[20 empty] | 0.01685963 | 9.44 | 1027.189 |  |  | 0.01685963 | 9.44 | 2137.468 |  |  |  | 0.01685963 | 9.44 | 1359.071 |  |  | 0.01685963 | 9.44 | 1206.746
[20 empty] | 0.01684179 | 9.45 | 1026.711 |  |  | 0.01684179 | 9.45 | 2136.484 |  |  |  | 0.01684179 | 9.45 | 1358.569 |  |  | 0.01684179 | 9.45 | 1206.303
[20 empty] | 0.01682399 | 9.46 | 1026.233 |  |  | 0.01682399 | 9.46 | 2135.503 |  |  |  | 0.01682399 | 9.46 | 1358.068 |  |  | 0.01682399 | 9.46 | 1205.861
[20 empty] | 0.01680622 | 9.47 | 1025.755 |  |  | 0.01680622 | 9.47 | 2134.522 |  |  |  | 0.01680622 | 9.47 | 1357.567 |  |  | 0.01680622 | 9.47 | 1205.42
[20 empty] | 0.0167885 | 9.48 | 1025.279 |  |  | 0.0167885 | 9.48 | 2133.544 |  |  |  | 0.0167885 | 9.48 | 1357.067 |  |  | 0.0167885 | 9.48 | 1204.979
[20 empty] | 0.01677081 | 9.49 | 1024.803 |  |  | 0.01677081 | 9.49 | 2132.566 |  |  |  | 0.01677081 | 9.49 | 1356.568 |  |  | 0.01677081 | 9.49 | 1204.539
[20 empty] | 0.01675315 | 9.5 | 1024.328 |  |  | 0.01675315 | 9.5 | 2131.59 |  |  |  | 0.01675315 | 9.5 | 1356.07 |  |  | 0.01675315 | 9.5 | 1204.099
[20 empty] | 0.01673554 | 9.51 | 1023.854 |  |  | 0.01673554 | 9.51 | 2130.616 |  |  |  | 0.01673554 | 9.51 | 1355.572 |  |  | 0.01673554 | 9.51 | 1203.66
[20 empty] | 0.01671796 | 9.52 | 1023.381 |  |  | 0.01671796 | 9.52 | 2129.643 |  |  |  | 0.01671796 | 9.52 | 1355.075 |  |  | 0.01671796 | 9.52 | 1203.222
[20 empty] | 0.01670041 | 9.53 | 1022.908 |  |  | 0.01670041 | 9.53 | 2128.671 |  |  |  | 0.01670041 | 9.53 | 1354.579 |  |  | 0.01670041 | 9.53 | 1202.784
[20 empty] | 0.01668291 | 9.54 | 1022.436 |  |  | 0.01668291 | 9.54 | 2127.701 |  |  |  | 0.01668291 | 9.54 | 1354.083 |  |  | 0.01668291 | 9.54 | 1202.347
[20 empty] | 0.01666544 | 9.55 | 1021.965 |  |  | 0.01666544 | 9.55 | 2126.732 |  |  |  | 0.01666544 | 9.55 | 1353.588 |  |  | 0.01666544 | 9.55 | 1201.911
[20 empty] | 0.01664801 | 9.56 | 1021.495 |  |  | 0.01664801 | 9.56 | 2125.765 |  |  |  | 0.01664801 | 9.56 | 1353.094 |  |  | 0.01664801 | 9.56 | 1201.475
[20 empty] | 0.01663061 | 9.57 | 1021.025 |  |  | 0.01663061 | 9.57 | 2124.799 |  |  |  | 0.01663061 | 9.57 | 1352.601 |  |  | 0.01663061 | 9.57 | 1201.04
[20 empty] | 0.01661325 | 9.58 | 1020.557 |  |  | 0.01661325 | 9.58 | 2123.834 |  |  |  | 0.01661325 | 9.58 | 1352.108 |  |  | 0.01661325 | 9.58 | 1200.606
[20 empty] | 0.01659593 | 9.59 | 1020.089 |  |  | 0.01659593 | 9.59 | 2122.871 |  |  |  | 0.01659593 | 9.59 | 1351.616 |  |  | 0.01659593 | 9.59 | 1200.172
[20 empty] | 0.01657864 | 9.6 | 1019.621 |  |  | 0.01657864 | 9.6 | 2121.91 |  |  |  | 0.01657864 | 9.6 | 1351.125 |  |  | 0.01657864 | 9.6 | 1199.739
[20 empty] | 0.01656139 | 9.61 | 1019.155 |  |  | 0.01656139 | 9.61 | 2120.949 |  |  |  | 0.01656139 | 9.61 | 1350.635 |  |  | 0.01656139 | 9.61 | 1199.306
[20 empty] | 0.01654417 | 9.62 | 1018.689 |  |  | 0.01654417 | 9.62 | 2119.99 |  |  |  | 0.01654417 | 9.62 | 1350.145 |  |  | 0.01654417 | 9.62 | 1198.874
[20 empty] | 0.01652699 | 9.63 | 1018.224 |  |  | 0.01652699 | 9.63 | 2119.033 |  |  |  | 0.01652699 | 9.63 | 1349.656 |  |  | 0.01652699 | 9.63 | 1198.443
[20 empty] | 0.01650985 | 9.64 | 1017.76 |  |  | 0.01650985 | 9.64 | 2118.077 |  |  |  | 0.01650985 | 9.64 | 1349.167 |  |  | 0.01650985 | 9.64 | 1198.013
[20 empty] | 0.01649274 | 9.65 | 1017.297 |  |  | 0.01649274 | 9.65 | 2117.122 |  |  |  | 0.01649274 | 9.65 | 1348.68 |  |  | 0.01649274 | 9.65 | 1197.582
[20 empty] | 0.01647567 | 9.66 | 1016.834 |  |  | 0.01647567 | 9.66 | 2116.169 |  |  |  | 0.01647567 | 9.66 | 1348.193 |  |  | 0.01647567 | 9.66 | 1197.153
[20 empty] | 0.01645863 | 9.67 | 1016.372 |  |  | 0.01645863 | 9.67 | 2115.217 |  |  |  | 0.01645863 | 9.67 | 1347.706 |  |  | 0.01645863 | 9.67 | 1196.724
[20 empty] | 0.01644163 | 9.68 | 1015.911 |  |  | 0.01644163 | 9.68 | 2114.266 |  |  |  | 0.01644163 | 9.68 | 1347.221 |  |  | 0.01644163 | 9.68 | 1196.296
[20 empty] | 0.01642466 | 9.69 | 1015.45 |  |  | 0.01642466 | 9.69 | 2113.317 |  |  |  | 0.01642466 | 9.69 | 1346.736 |  |  | 0.01642466 | 9.69 | 1195.869
[20 empty] | 0.01640773 | 9.7 | 1014.99 |  |  | 0.01640773 | 9.7 | 2112.369 |  |  |  | 0.01640773 | 9.7 | 1346.252 |  |  | 0.01640773 | 9.7 | 1195.442
[20 empty] | 0.01639083 | 9.71 | 1014.531 |  |  | 0.01639083 | 9.71 | 2111.423 |  |  |  | 0.01639083 | 9.71 | 1345.768 |  |  | 0.01639083 | 9.71 | 1195.015
[20 empty] | 0.01637397 | 9.72 | 1014.073 |  |  | 0.01637397 | 9.72 | 2110.478 |  |  |  | 0.01637397 | 9.72 | 1345.285 |  |  | 0.01637397 | 9.72 | 1194.59
[20 empty] | 0.01635714 | 9.73 | 1013.615 |  |  | 0.01635714 | 9.73 | 2109.534 |  |  |  | 0.01635714 | 9.73 | 1344.803 |  |  | 0.01635714 | 9.73 | 1194.165
[20 empty] | 0.01634034 | 9.74 | 1013.159 |  |  | 0.01634034 | 9.74 | 2108.591 |  |  |  | 0.01634034 | 9.74 | 1344.322 |  |  | 0.01634034 | 9.74 | 1193.74
[20 empty] | 0.01632358 | 9.75 | 1012.703 |  |  | 0.01632358 | 9.75 | 2107.65 |  |  |  | 0.01632358 | 9.75 | 1343.841 |  |  | 0.01632358 | 9.75 | 1193.316
[20 empty] | 0.01630686 | 9.76 | 1012.247 |  |  | 0.01630686 | 9.76 | 2106.711 |  |  |  | 0.01630686 | 9.76 | 1343.361 |  |  | 0.01630686 | 9.76 | 1192.893
[20 empty] | 0.01629017 | 9.77 | 1011.793 |  |  | 0.01629017 | 9.77 | 2105.772 |  |  |  | 0.01629017 | 9.77 | 1342.881 |  |  | 0.01629017 | 9.77 | 1192.47
[20 empty] | 0.01627351 | 9.78 | 1011.339 |  |  | 0.01627351 | 9.78 | 2104.835 |  |  |  | 0.01627351 | 9.78 | 1342.403 |  |  | 0.01627351 | 9.78 | 1192.048
[20 empty] | 0.01625689 | 9.79 | 1010.885 |  |  | 0.01625689 | 9.79 | 2103.9 |  |  |  | 0.01625689 | 9.79 | 1341.924 |  |  | 0.01625689 | 9.79 | 1191.627
[20 empty] | 0.0162403 | 9.8 | 1010.433 |  |  | 0.0162403 | 9.8 | 2102.966 |  |  |  | 0.0162403 | 9.8 | 1341.447 |  |  | 0.0162403 | 9.8 | 1191.206
[20 empty] | 0.01622375 | 9.81 | 1009.981 |  |  | 0.01622375 | 9.81 | 2102.033 |  |  |  | 0.01622375 | 9.81 | 1340.97 |  |  | 0.01622375 | 9.81 | 1190.786
[20 empty] | 0.01620722 | 9.82 | 1009.53 |  |  | 0.01620722 | 9.82 | 2101.101 |  |  |  | 0.01620722 | 9.82 | 1340.494 |  |  | 0.01620722 | 9.82 | 1190.366
[20 empty] | 0.01619074 | 9.83 | 1009.08 |  |  | 0.01619074 | 9.83 | 2100.171 |  |  |  | 0.01619074 | 9.83 | 1340.019 |  |  | 0.01619074 | 9.83 | 1189.947
[20 empty] | 0.01617428 | 9.84 | 1008.63 |  |  | 0.01617428 | 9.84 | 2099.242 |  |  |  | 0.01617428 | 9.84 | 1339.544 |  |  | 0.01617428 | 9.84 | 1189.529
[20 empty] | 0.01615786 | 9.85 | 1008.181 |  |  | 0.01615786 | 9.85 | 2098.314 |  |  |  | 0.01615786 | 9.85 | 1339.07 |  |  | 0.01615786 | 9.85 | 1189.111
[20 empty] | 0.01614147 | 9.86 | 1007.733 |  |  | 0.01614147 | 9.86 | 2097.388 |  |  |  | 0.01614147 | 9.86 | 1338.597 |  |  | 0.01614147 | 9.86 | 1188.694
[20 empty] | 0.01612512 | 9.87 | 1007.285 |  |  | 0.01612512 | 9.87 | 2096.463 |  |  |  | 0.01612512 | 9.87 | 1338.124 |  |  | 0.01612512 | 9.87 | 1188.277
[20 empty] | 0.0161088 | 9.88 | 1006.839 |  |  | 0.0161088 | 9.88 | 2095.539 |  |  |  | 0.0161088 | 9.88 | 1337.652 |  |  | 0.0161088 | 9.88 | 1187.861
[20 empty] | 0.01609251 | 9.89 | 1006.393 |  |  | 0.01609251 | 9.89 | 2094.617 |  |  |  | 0.01609251 | 9.89 | 1337.181 |  |  | 0.01609251 | 9.89 | 1187.445
[20 empty] | 0.01607626 | 9.9 | 1005.947 |  |  | 0.01607626 | 9.9 | 2093.696 |  |  |  | 0.01607626 | 9.9 | 1336.71 |  |  | 0.01607626 | 9.9 | 1187.03
[20 empty] | 0.01606003 | 9.91 | 1005.503 |  |  | 0.01606003 | 9.91 | 2092.776 |  |  |  | 0.01606003 | 9.91 | 1336.24 |  |  | 0.01606003 | 9.91 | 1186.616
[20 empty] | 0.01604385 | 9.92 | 1005.059 |  |  | 0.01604385 | 9.92 | 2091.858 |  |  |  | 0.01604385 | 9.92 | 1335.771 |  |  | 0.01604385 | 9.92 | 1186.202
[20 empty] | 0.01602769 | 9.93 | 1004.615 |  |  | 0.01602769 | 9.93 | 2090.941 |  |  |  | 0.01602769 | 9.93 | 1335.302 |  |  | 0.01602769 | 9.93 | 1185.789
[20 empty] | 0.01601156 | 9.94 | 1004.173 |  |  | 0.01601156 | 9.94 | 2090.025 |  |  |  | 0.01601156 | 9.94 | 1334.834 |  |  | 0.01601156 | 9.94 | 1185.377
[20 empty] | 0.01599547 | 9.95 | 1003.731 |  |  | 0.01599547 | 9.95 | 2089.11 |  |  |  | 0.01599547 | 9.95 | 1334.366 |  |  | 0.01599547 | 9.95 | 1184.965
[20 empty] | 0.01597941 | 9.96 | 1003.289 |  |  | 0.01597941 | 9.96 | 2088.197 |  |  |  | 0.01597941 | 9.96 | 1333.9 |  |  | 0.01597941 | 9.96 | 1184.553
[20 empty] | 0.01596338 | 9.97 | 1002.849 |  |  | 0.01596338 | 9.97 | 2087.285 |  |  |  | 0.01596338 | 9.97 | 1333.433 |  |  | 0.01596338 | 9.97 | 1184.143
[20 empty] | 0.01594739 | 9.98 | 1002.409 |  |  | 0.01594739 | 9.98 | 2086.374 |  |  |  | 0.01594739 | 9.98 | 1332.968 |  |  | 0.01594739 | 9.98 | 1183.732
[20 empty] | 0.01593143 | 9.99 | 1001.97 |  |  | 0.01593143 | 9.99 | 2085.465 |  |  |  | 0.01593143 | 9.99 | 1332.503 |  |  | 0.01593143 | 9.99 | 1183.323
[20 empty] | 0.01591549 | 10 | 1001.531 |  |  | 0.01591549 | 10 | 2084.557 |  |  |  | 0.01591549 | 10 | 1332.039 |  |  | 0.01591549 | 10 | 1182.914
[20 empty] | 0.01575792 | 10.1 | 997.1839 |  |  | 0.01575792 | 10.1 | 2075.545 |  |  |  | 0.01575792 | 10.1 | 1327.432 |  |  | 0.01575792 | 10.1 | 1178.854
[20 empty] | 0.01560343 | 10.2 | 992.9029 |  |  | 0.01560343 | 10.2 | 2066.658 |  |  |  | 0.01560343 | 10.2 | 1322.888 |  |  | 0.01560343 | 10.2 | 1174.85
[20 empty] | 0.01545194 | 10.3 | 988.6867 |  |  | 0.01545194 | 10.3 | 2057.893 |  |  |  | 0.01545194 | 10.3 | 1318.405 |  |  | 0.01545194 | 10.3 | 1170.901
[20 empty] | 0.01530336 | 10.4 | 984.5338 |  |  | 0.01530336 | 10.4 | 2049.247 |  |  |  | 0.01530336 | 10.4 | 1313.983 |  |  | 0.01530336 | 10.4 | 1167.005
[20 empty] | 0.01515761 | 10.5 | 980.4426 |  |  | 0.01515761 | 10.5 | 2040.717 |  |  |  | 0.01515761 | 10.5 | 1309.619 |  |  | 0.01515761 | 10.5 | 1163.162
[20 empty] | 0.01501462 | 10.6 | 976.4116 |  |  | 0.01501462 | 10.6 | 2032.301 |  |  |  | 0.01501462 | 10.6 | 1305.312 |  |  | 0.01501462 | 10.6 | 1159.369
[20 empty] | 0.01487429 | 10.7 | 972.4395 |  |  | 0.01487429 | 10.7 | 2023.997 |  |  |  | 0.01487429 | 10.7 | 1301.061 |  |  | 0.01487429 | 10.7 | 1155.626
[20 empty] | 0.01473657 | 10.8 | 968.5248 |  |  | 0.01473657 | 10.8 | 2015.801 |  |  |  | 0.01473657 | 10.8 | 1296.865 |  |  | 0.01473657 | 10.8 | 1151.932
[20 empty] | 0.01460137 | 10.9 | 964.6662 |  |  | 0.01460137 | 10.9 | 2007.712 |  |  |  | 0.01460137 | 10.9 | 1292.723 |  |  | 0.01460137 | 10.9 | 1148.286
[20 empty] | 0.01446863 | 11 | 960.8624 |  |  | 0.01446863 | 11 | 1999.727 |  |  |  | 0.01446863 | 11 | 1288.634 |  |  | 0.01446863 | 11 | 1144.686
[20 empty] | 0.01433828 | 11.1 | 957.1121 |  |  | 0.01433828 | 11.1 | 1991.844 |  |  |  | 0.01433828 | 11.1 | 1284.595 |  |  | 0.01433828 | 11.1 | 1141.132
[20 empty] | 0.01421026 | 11.2 | 953.4141 |  |  | 0.01421026 | 11.2 | 1984.061 |  |  |  | 0.01421026 | 11.2 | 1280.607 |  |  | 0.01421026 | 11.2 | 1137.623
[20 empty] | 0.01408451 | 11.3 | 949.7673 |  |  | 0.01408451 | 11.3 | 1976.375 |  |  |  | 0.01408451 | 11.3 | 1276.668 |  |  | 0.01408451 | 11.3 | 1134.157
[20 empty] | 0.01396096 | 11.4 | 946.1705 |  |  | 0.01396096 | 11.4 | 1968.786 |  |  |  | 0.01396096 | 11.4 | 1272.778 |  |  | 0.01396096 | 11.4 | 1130.734
[20 empty] | 0.01383956 | 11.5 | 942.6225 |  |  | 0.01383956 | 11.5 | 1961.29 |  |  |  | 0.01383956 | 11.5 | 1268.934 |  |  | 0.01383956 | 11.5 | 1127.354
[20 empty] | 0.01372025 | 11.6 | 939.1224 |  |  | 0.01372025 | 11.6 | 1953.886 |  |  |  | 0.01372025 | 11.6 | 1265.137 |  |  | 0.01372025 | 11.6 | 1124.014
[20 empty] | 0.01360299 | 11.7 | 935.669 |  |  | 0.01360299 | 11.7 | 1946.572 |  |  |  | 0.01360299 | 11.7 | 1261.385 |  |  | 0.01360299 | 11.7 | 1120.714
[20 empty] | 0.01348771 | 11.8 | 932.2614 |  |  | 0.01348771 | 11.8 | 1939.347 |  |  |  | 0.01348771 | 11.8 | 1257.678 |  |  | 0.01348771 | 11.8 | 1117.454
[20 empty] | 0.01337436 | 11.9 | 928.8986 |  |  | 0.01337436 | 11.9 | 1932.207 |  |  |  | 0.01337436 | 11.9 | 1254.014 |  |  | 0.01337436 | 11.9 | 1114.232
[20 empty] | 0.01326291 | 12 | 925.5796 |  |  | 0.01326291 | 12 | 1925.153 |  |  |  | 0.01326291 | 12 | 1250.392 |  |  | 0.01326291 | 12 | 1111.049
[20 empty] | 0.0131533 | 12.1 | 922.3035 |  |  | 0.0131533 | 12.1 | 1918.182 |  |  |  | 0.0131533 | 12.1 | 1246.813 |  |  | 0.0131533 | 12.1 | 1107.902
[20 empty] | 0.01304549 | 12.2 | 919.0694 |  |  | 0.01304549 | 12.2 | 1911.292 |  |  |  | 0.01304549 | 12.2 | 1243.274 |  |  | 0.01304549 | 12.2 | 1104.792
[20 empty] | 0.01293943 | 12.3 | 915.8765 |  |  | 0.01293943 | 12.3 | 1904.482 |  |  |  | 0.01293943 | 12.3 | 1239.776 |  |  | 0.01293943 | 12.3 | 1101.717
[20 empty] | 0.01283508 | 12.4 | 912.7238 |  |  | 0.01283508 | 12.4 | 1897.75 |  |  |  | 0.01283508 | 12.4 | 1236.317 |  |  | 0.01283508 | 12.4 | 1098.678
[20 empty] | 0.0127324 | 12.5 | 909.6106 |  |  | 0.0127324 | 12.5 | 1891.096 |  |  |  | 0.0127324 | 12.5 | 1232.897 |  |  | 0.0127324 | 12.5 | 1095.672
[20 empty] | 0.01263134 | 12.6 | 906.5361 |  |  | 0.01263134 | 12.6 | 1884.517 |  |  |  | 0.01263134 | 12.6 | 1229.514 |  |  | 0.01263134 | 12.6 | 1092.701
[20 empty] | 0.01253189 | 12.7 | 903.4995 |  |  | 0.01253189 | 12.7 | 1878.012 |  |  |  | 0.01253189 | 12.7 | 1226.169 |  |  | 0.01253189 | 12.7 | 1089.762
[20 empty] | 0.01243398 | 12.8 | 900.5 |  |  | 0.01243398 | 12.8 | 1871.579 |  |  |  | 0.01243398 | 12.8 | 1222.861 |  |  | 0.01243398 | 12.8 | 1086.856
[20 empty] | 0.01233759 | 12.9 | 897.5369 |  |  | 0.01233759 | 12.9 | 1865.218 |  |  |  | 0.01233759 | 12.9 | 1219.588 |  |  | 0.01233759 | 12.9 | 1083.982
[20 empty] | 0.01224269 | 13 | 894.6095 |  |  | 0.01224269 | 13 | 1858.927 |  |  |  | 0.01224269 | 13 | 1216.351 |  |  | 0.01224269 | 13 | 1081.138
[20 empty] | 0.01214923 | 13.1 | 891.717 |  |  | 0.01214923 | 13.1 | 1852.705 |  |  |  | 0.01214923 | 13.1 | 1213.148 |  |  | 0.01214923 | 13.1 | 1078.326
[20 empty] | 0.01205719 | 13.2 | 888.8589 |  |  | 0.01205719 | 13.2 | 1846.55 |  |  |  | 0.01205719 | 13.2 | 1209.979 |  |  | 0.01205719 | 13.2 | 1075.543
[20 empty] | 0.01196654 | 13.3 | 886.0344 |  |  | 0.01196654 | 13.3 | 1840.462 |  |  |  | 0.01196654 | 13.3 | 1206.844 |  |  | 0.01196654 | 13.3 | 1072.791
[20 empty] | 0.01187723 | 13.4 | 883.243 |  |  | 0.01187723 | 13.4 | 1834.439 |  |  |  | 0.01187723 | 13.4 | 1203.741 |  |  | 0.01187723 | 13.4 | 1070.067
[20 empty] | 0.01178926 | 13.5 | 880.4839 |  |  | 0.01178926 | 13.5 | 1828.48 |  |  |  | 0.01178926 | 13.5 | 1200.671 |  |  | 0.01178926 | 13.5 | 1067.371
[20 empty] | 0.01170257 | 13.6 | 877.7566 |  |  | 0.01170257 | 13.6 | 1822.583 |  |  |  | 0.01170257 | 13.6 | 1197.632 |  |  | 0.01170257 | 13.6 | 1064.704
[20 empty] | 0.01161715 | 13.7 | 875.0605 |  |  | 0.01161715 | 13.7 | 1816.749 |  |  |  | 0.01161715 | 13.7 | 1194.624 |  |  | 0.01161715 | 13.7 | 1062.064
[20 empty] | 0.01153297 | 13.8 | 872.395 |  |  | 0.01153297 | 13.8 | 1810.975 |  |  |  | 0.01153297 | 13.8 | 1191.647 |  |  | 0.01153297 | 13.8 | 1059.452
[20 empty] | 0.01145 | 13.9 | 869.7595 |  |  | 0.01145 | 13.9 | 1805.261 |  |  |  | 0.01145 | 13.9 | 1188.699 |  |  | 0.01145 | 13.9 | 1056.865
[20 empty] | 0.01136821 | 14 | 867.1536 |  |  | 0.01136821 | 14 | 1799.605 |  |  |  | 0.01136821 | 14 | 1185.782 |  |  | 0.01136821 | 14 | 1054.305
[20 empty] | 0.01128758 | 14.1 | 864.5766 |  |  | 0.01128758 | 14.1 | 1794.008 |  |  |  | 0.01128758 | 14.1 | 1182.893 |  |  | 0.01128758 | 14.1 | 1051.771
[20 empty] | 0.01120809 | 14.2 | 862.028 |  |  | 0.01120809 | 14.2 | 1788.467 |  |  |  | 0.01120809 | 14.2 | 1180.033 |  |  | 0.01120809 | 14.2 | 1049.262
[20 empty] | 0.01112972 | 14.3 | 859.5074 |  |  | 0.01112972 | 14.3 | 1782.981 |  |  |  | 0.01112972 | 14.3 | 1177.201 |  |  | 0.01112972 | 14.3 | 1046.777
[20 empty] | 0.01105243 | 14.4 | 857.0142 |  |  | 0.01105243 | 14.4 | 1777.551 |  |  |  | 0.01105243 | 14.4 | 1174.396 |  |  | 0.01105243 | 14.4 | 1044.317
[20 empty] | 0.0109762 | 14.5 | 854.5479 |  |  | 0.0109762 | 14.5 | 1772.174 |  |  |  | 0.0109762 | 14.5 | 1171.619 |  |  | 0.0109762 | 14.5 | 1041.882
[20 empty] | 0.01090102 | 14.6 | 852.1082 |  |  | 0.01090102 | 14.6 | 1766.851 |  |  |  | 0.01090102 | 14.6 | 1168.868 |  |  | 0.01090102 | 14.6 | 1039.469
[20 empty] | 0.01082687 | 14.7 | 849.6944 |  |  | 0.01082687 | 14.7 | 1761.58 |  |  |  | 0.01082687 | 14.7 | 1166.143 |  |  | 0.01082687 | 14.7 | 1037.08
[20 empty] | 0.01075371 | 14.8 | 847.3062 |  |  | 0.01075371 | 14.8 | 1756.36 |  |  |  | 0.01075371 | 14.8 | 1163.445 |  |  | 0.01075371 | 14.8 | 1034.714
[20 empty] | 0.01068154 | 14.9 | 844.9432 |  |  | 0.01068154 | 14.9 | 1751.19 |  |  |  | 0.01068154 | 14.9 | 1160.771 |  |  | 0.01068154 | 14.9 | 1032.37
[20 empty] | 0.01061033 | 15 | 842.6048 |  |  | 0.01061033 | 15 | 1746.071 |  |  |  | 0.01061033 | 15 | 1158.123 |  |  | 0.01061033 | 15 | 1030.049
[20 empty] | 0.01054006 | 15.1 | 840.2908 |  |  | 0.01054006 | 15.1 | 1741 |  |  |  | 0.01054006 | 15.1 | 1155.499 |  |  | 0.01054006 | 15.1 | 1027.749
[20 empty] | 0.01047072 | 15.2 | 838.0005 |  |  | 0.01047072 | 15.2 | 1735.977 |  |  |  | 0.01047072 | 15.2 | 1152.9 |  |  | 0.01047072 | 15.2 | 1025.47
[20 empty] | 0.01040228 | 15.3 | 835.7338 |  |  | 0.01040228 | 15.3 | 1731.002 |  |  |  | 0.01040228 | 15.3 | 1150.325 |  |  | 0.01040228 | 15.3 | 1023.213
[20 empty] | 0.01033474 | 15.4 | 833.4902 |  |  | 0.01033474 | 15.4 | 1726.074 |  |  |  | 0.01033474 | 15.4 | 1147.773 |  |  | 0.01033474 | 15.4 | 1020.976
[20 empty] | 0.01026806 | 15.5 | 831.2692 |  |  | 0.01026806 | 15.5 | 1721.191 |  |  |  | 0.01026806 | 15.5 | 1145.244 |  |  | 0.01026806 | 15.5 | 1018.76
[20 empty] | 0.01020224 | 15.6 | 829.0706 |  |  | 0.01020224 | 15.6 | 1716.354 |  |  |  | 0.01020224 | 15.6 | 1142.737 |  |  | 0.01020224 | 15.6 | 1016.564
[20 empty] | 0.01013726 | 15.7 | 826.894 |  |  | 0.01013726 | 15.7 | 1711.561 |  |  |  | 0.01013726 | 15.7 | 1140.254 |  |  | 0.01013726 | 15.7 | 1014.388
[20 empty] | 0.0100731 | 15.8 | 824.7389 |  |  | 0.0100731 | 15.8 | 1706.812 |  |  |  | 0.0100731 | 15.8 | 1137.792 |  |  | 0.0100731 | 15.8 | 1012.231
[20 empty] | 0.01000974 | 15.9 | 822.6051 |  |  | 0.01000974 | 15.9 | 1702.107 |  |  |  | 0.01000974 | 15.9 | 1135.352 |  |  | 0.01000974 | 15.9 | 1010.094
[20 empty] | 0.009947184 | 16 | 820.4923 |  |  | 0.009947184 | 16 | 1697.443 |  |  |  | 0.009947184 | 16 | 1132.934 |  |  | 0.009947184 | 16 | 1007.975
[20 empty] | 0.0098854 | 16.1 | 818.4 |  |  | 0.0098854 | 16.1 | 1692.822 |  |  |  | 0.0098854 | 16.1 | 1130.537 |  |  | 0.0098854 | 16.1 | 1005.875
[20 empty] | 0.009824379 | 16.2 | 816.328 |  |  | 0.009824379 | 16.2 | 1688.243 |  |  |  | 0.009824379 | 16.2 | 1128.16 |  |  | 0.009824379 | 16.2 | 1003.794
[20 empty] | 0.009764107 | 16.3 | 814.2759 |  |  | 0.009764107 | 16.3 | 1683.704 |  |  |  | 0.009764107 | 16.3 | 1125.804 |  |  | 0.009764107 | 16.3 | 1001.73
[20 empty] | 0.00970457 | 16.4 | 812.2435 |  |  | 0.00970457 | 16.4 | 1679.205 |  |  |  | 0.00970457 | 16.4 | 1123.468 |  |  | 0.00970457 | 16.4 | 999.6849
[20 empty] | 0.009645754 | 16.5 | 810.2304 |  |  | 0.009645754 | 16.5 | 1674.745 |  |  |  | 0.009645754 | 16.5 | 1121.152 |  |  | 0.009645754 | 16.5 | 997.6569
[20 empty] | 0.009587647 | 16.6 | 808.2363 |  |  | 0.009587647 | 16.6 | 1670.325 |  |  |  | 0.009587647 | 16.6 | 1118.856 |  |  | 0.009587647 | 16.6 | 995.6462
[20 empty] | 0.009530236 | 16.7 | 806.2609 |  |  | 0.009530236 | 16.7 | 1665.943 |  |  |  | 0.009530236 | 16.7 | 1116.579 |  |  | 0.009530236 | 16.7 | 993.6526
[20 empty] | 0.009473509 | 16.8 | 804.304 |  |  | 0.009473509 | 16.8 | 1661.599 |  |  |  | 0.009473509 | 16.8 | 1114.321 |  |  | 0.009473509 | 16.8 | 991.6759
[20 empty] | 0.009417452 | 16.9 | 802.3653 |  |  | 0.009417452 | 16.9 | 1657.292 |  |  |  | 0.009417452 | 16.9 | 1112.082 |  |  | 0.009417452 | 16.9 | 989.7157
[20 empty] | 0.009362055 | 17 | 800.4445 |  |  | 0.009362055 | 17 | 1653.022 |  |  |  | 0.009362055 | 17 | 1109.862 |  |  | 0.009362055 | 17 | 987.7719
[20 empty] | 0.009307307 | 17.1 | 798.5413 |  |  | 0.009307307 | 17.1 | 1648.788 |  |  |  | 0.009307307 | 17.1 | 1107.659 |  |  | 0.009307307 | 17.1 | 985.8442
[20 empty] | 0.009253194 | 17.2 | 796.6555 |  |  | 0.009253194 | 17.2 | 1644.59 |  |  |  | 0.009253194 | 17.2 | 1105.475 |  |  | 0.009253194 | 17.2 | 983.9324
[20 empty] | 0.009199708 | 17.3 | 794.7867 |  |  | 0.009199708 | 17.3 | 1640.427 |  |  |  | 0.009199708 | 17.3 | 1103.309 |  |  | 0.009199708 | 17.3 | 982.0364
[20 empty] | 0.009146836 | 17.4 | 792.9349 |  |  | 0.009146836 | 17.4 | 1636.299 |  |  |  | 0.009146836 | 17.4 | 1101.16 |  |  | 0.009146836 | 17.4 | 980.1557
[20 empty] | 0.009094568 | 17.5 | 791.0996 |  |  | 0.009094568 | 17.5 | 1632.205 |  |  |  | 0.009094568 | 17.5 | 1099.028 |  |  | 0.009094568 | 17.5 | 978.2903
[20 empty] | 0.009042894 | 17.6 | 789.2807 |  |  | 0.009042894 | 17.6 | 1628.145 |  |  |  | 0.009042894 | 17.6 | 1096.914 |  |  | 0.009042894 | 17.6 | 976.44
[20 empty] | 0.008991805 | 17.7 | 787.478 |  |  | 0.008991805 | 17.7 | 1624.119 |  |  |  | 0.008991805 | 17.7 | 1094.816 |  |  | 0.008991805 | 17.7 | 974.6045
[20 empty] | 0.008941289 | 17.8 | 785.6911 |  |  | 0.008941289 | 17.8 | 1620.125 |  |  |  | 0.008941289 | 17.8 | 1092.735 |  |  | 0.008941289 | 17.8 | 972.7837
[20 empty] | 0.008891338 | 17.9 | 783.9199 |  |  | 0.008891338 | 17.9 | 1616.164 |  |  |  | 0.008891338 | 17.9 | 1090.67 |  |  | 0.008891338 | 17.9 | 970.9773
[20 empty] | 0.008841941 | 18 | 782.1642 |  |  | 0.008841941 | 18 | 1612.235 |  |  |  | 0.008841941 | 18 | 1088.621 |  |  | 0.008841941 | 18 | 969.1851
[20 empty] | 0.008793091 | 18.1 | 780.4236 |  |  | 0.008793091 | 18.1 | 1608.338 |  |  |  | 0.008793091 | 18.1 | 1086.589 |  |  | 0.008793091 | 18.1 | 967.407
[20 empty] | 0.008744777 | 18.2 | 778.6981 |  |  | 0.008744777 | 18.2 | 1604.472 |  |  |  | 0.008744777 | 18.2 | 1084.572 |  |  | 0.008744777 | 18.2 | 965.6428
[20 empty] | 0.008696991 | 18.3 | 776.9874 |  |  | 0.008696991 | 18.3 | 1600.636 |  |  |  | 0.008696991 | 18.3 | 1082.57 |  |  | 0.008696991 | 18.3 | 963.8922
[20 empty] | 0.008649725 | 18.4 | 775.2913 |  |  | 0.008649725 | 18.4 | 1596.831 |  |  |  | 0.008649725 | 18.4 | 1080.584 |  |  | 0.008649725 | 18.4 | 962.1552
[20 empty] | 0.00860297 | 18.5 | 773.6096 |  |  | 0.00860297 | 18.5 | 1593.056 |  |  |  | 0.00860297 | 18.5 | 1078.613 |  |  | 0.00860297 | 18.5 | 960.4315
[20 empty] | 0.008556717 | 18.6 | 771.9421 |  |  | 0.008556717 | 18.6 | 1589.311 |  |  |  | 0.008556717 | 18.6 | 1076.657 |  |  | 0.008556717 | 18.6 | 958.721
[20 empty] | 0.00851096 | 18.7 | 770.2886 |  |  | 0.00851096 | 18.7 | 1585.595 |  |  |  | 0.00851096 | 18.7 | 1074.716 |  |  | 0.00851096 | 18.7 | 957.0235
[20 empty] | 0.008465688 | 18.8 | 768.6489 |  |  | 0.008465688 | 18.8 | 1581.907 |  |  |  | 0.008465688 | 18.8 | 1072.789 |  |  | 0.008465688 | 18.8 | 955.3388
[20 empty] | 0.008420896 | 18.9 | 767.0228 |  |  | 0.008420896 | 18.9 | 1578.248 |  |  |  | 0.008420896 | 18.9 | 1070.877 |  |  | 0.008420896 | 18.9 | 953.6667
[20 empty] | 0.008376576 | 19 | 765.4102 |  |  | 0.008376576 | 19 | 1574.618 |  |  |  | 0.008376576 | 19 | 1068.979 |  |  | 0.008376576 | 19 | 952.0072
[20 empty] | 0.00833272 | 19.1 | 763.8108 |  |  | 0.00833272 | 19.1 | 1571.015 |  |  |  | 0.00833272 | 19.1 | 1067.095 |  |  | 0.00833272 | 19.1 | 950.36
[20 empty] | 0.00828932 | 19.2 | 762.2245 |  |  | 0.00828932 | 19.2 | 1567.439 |  |  |  | 0.00828932 | 19.2 | 1065.224 |  |  | 0.00828932 | 19.2 | 948.7251
[20 empty] | 0.00824637 | 19.3 | 760.6511 |  |  | 0.00824637 | 19.3 | 1563.89 |  |  |  | 0.00824637 | 19.3 | 1063.368 |  |  | 0.00824637 | 19.3 | 947.1021
[20 empty] | 0.008203863 | 19.4 | 759.0905 |  |  | 0.008203863 | 19.4 | 1560.369 |  |  |  | 0.008203863 | 19.4 | 1061.524 |  |  | 0.008203863 | 19.4 | 945.4911
[20 empty] | 0.008161792 | 19.5 | 757.5424 |  |  | 0.008161792 | 19.5 | 1556.873 |  |  |  | 0.008161792 | 19.5 | 1059.695 |  |  | 0.008161792 | 19.5 | 943.8918
[20 empty] | 0.00812015 | 19.6 | 756.0067 |  |  | 0.00812015 | 19.6 | 1553.404 |  |  |  | 0.00812015 | 19.6 | 1057.878 |  |  | 0.00812015 | 19.6 | 942.304
[20 empty] | 0.008078931 | 19.7 | 754.4832 |  |  | 0.008078931 | 19.7 | 1549.96 |  |  |  | 0.008078931 | 19.7 | 1056.075 |  |  | 0.008078931 | 19.7 | 940.7278
[20 empty] | 0.008038128 | 19.8 | 752.9719 |  |  | 0.008038128 | 19.8 | 1546.542 |  |  |  | 0.008038128 | 19.8 | 1054.284 |  |  | 0.008038128 | 19.8 | 939.1629
[20 empty] | 0.007997736 | 19.9 | 751.4724 |  |  | 0.007997736 | 19.9 | 1543.149 |  |  |  | 0.007997736 | 19.9 | 1052.506 |  |  | 0.007997736 | 19.9 | 937.6091
[20 empty] | 0.007957747 | 20 | 749.9848 |  |  | 0.007957747 | 20 | 1539.781 |  |  |  | 0.007957747 | 20 | 1050.74 |  |  | 0.007957747 | 20 | 936.0664
[20 empty] | 0.007918156 | 20.1 | 748.5087 |  |  | 0.007918156 | 20.1 | 1536.438 |  |  |  | 0.007918156 | 20.1 | 1048.987 |  |  | 0.007918156 | 20.1 | 934.5346
[20 empty] | 0.007878958 | 20.2 | 747.0442 |  |  | 0.007878958 | 20.2 | 1533.118 |  |  |  | 0.007878958 | 20.2 | 1047.246 |  |  | 0.007878958 | 20.2 | 933.0136
[20 empty] | 0.007840145 | 20.3 | 745.591 |  |  | 0.007840145 | 20.3 | 1529.823 |  |  |  | 0.007840145 | 20.3 | 1045.518 |  |  | 0.007840145 | 20.3 | 931.5033
[20 empty] | 0.007801713 | 20.4 | 744.1489 |  |  | 0.007801713 | 20.4 | 1526.551 |  |  |  | 0.007801713 | 20.4 | 1043.801 |  |  | 0.007801713 | 20.4 | 930.0035
[20 empty] | 0.007763656 | 20.5 | 742.7179 |  |  | 0.007763656 | 20.5 | 1523.303 |  |  |  | 0.007763656 | 20.5 | 1042.096 |  |  | 0.007763656 | 20.5 | 928.5141
[20 empty] | 0.007725968 | 20.6 | 741.2978 |  |  | 0.007725968 | 20.6 | 1520.077 |  |  |  | 0.007725968 | 20.6 | 1040.403 |  |  | 0.007725968 | 20.6 | 927.035
[20 empty] | 0.007688645 | 20.7 | 739.8885 |  |  | 0.007688645 | 20.7 | 1516.875 |  |  |  | 0.007688645 | 20.7 | 1038.721 |  |  | 0.007688645 | 20.7 | 925.566
[20 empty] | 0.00765168 | 20.8 | 738.4899 |  |  | 0.00765168 | 20.8 | 1513.695 |  |  |  | 0.00765168 | 20.8 | 1037.051 |  |  | 0.00765168 | 20.8 | 924.1071
[20 empty] | 0.007615069 | 20.9 | 737.1017 |  |  | 0.007615069 | 20.9 | 1510.537 |  |  |  | 0.007615069 | 20.9 | 1035.392 |  |  | 0.007615069 | 20.9 | 922.6581
[20 empty] | 0.007578807 | 21 | 735.7239 |  |  | 0.007578807 | 21 | 1507.402 |  |  |  | 0.007578807 | 21 | 1033.744 |  |  | 0.007578807 | 21 | 921.219
[20 empty] | 0.007542888 | 21.1 | 734.3564 |  |  | 0.007542888 | 21.1 | 1504.288 |  |  |  | 0.007542888 | 21.1 | 1032.107 |  |  | 0.007542888 | 21.1 | 919.7895
[20 empty] | 0.007507309 | 21.2 | 732.9991 |  |  | 0.007507309 | 21.2 | 1501.196 |  |  |  | 0.007507309 | 21.2 | 1030.481 |  |  | 0.007507309 | 21.2 | 918.3697
[20 empty] | 0.007472063 | 21.3 | 731.6517 |  |  | 0.007472063 | 21.3 | 1498.125 |  |  |  | 0.007472063 | 21.3 | 1028.866 |  |  | 0.007472063 | 21.3 | 916.9593
[20 empty] | 0.007437147 | 21.4 | 730.3142 |  |  | 0.007437147 | 21.4 | 1495.075 |  |  |  | 0.007437147 | 21.4 | 1027.261 |  |  | 0.007437147 | 21.4 | 915.5583
[20 empty] | 0.007402555 | 21.5 | 728.9865 |  |  | 0.007402555 | 21.5 | 1492.046 |  |  |  | 0.007402555 | 21.5 | 1025.668 |  |  | 0.007402555 | 21.5 | 914.1666
[20 empty] | 0.007368284 | 21.6 | 727.6684 |  |  | 0.007368284 | 21.6 | 1489.038 |  |  |  | 0.007368284 | 21.6 | 1024.084 |  |  | 0.007368284 | 21.6 | 912.7841
[20 empty] | 0.007334329 | 21.7 | 726.3599 |  |  | 0.007334329 | 21.7 | 1486.05 |  |  |  | 0.007334329 | 21.7 | 1022.511 |  |  | 0.007334329 | 21.7 | 911.4106
[20 empty] | 0.007300685 | 21.8 | 725.0608 |  |  | 0.007300685 | 21.8 | 1483.082 |  |  |  | 0.007300685 | 21.8 | 1020.948 |  |  | 0.007300685 | 21.8 | 910.0461
[20 empty] | 0.007267349 | 21.9 | 723.7711 |  |  | 0.007267349 | 21.9 | 1480.134 |  |  |  | 0.007267349 | 21.9 | 1019.395 |  |  | 0.007267349 | 21.9 | 908.6905
[20 empty] | 0.007234316 | 22 | 722.4905 |  |  | 0.007234316 | 22 | 1477.206 |  |  |  | 0.007234316 | 22 | 1017.852 |  |  | 0.007234316 | 22 | 907.3437
[20 empty] | 0.007201581 | 22.1 | 721.219 |  |  | 0.007201581 | 22.1 | 1474.297 |  |  |  | 0.007201581 | 22.1 | 1016.319 |  |  | 0.007201581 | 22.1 | 906.0055
[20 empty] | 0.007169142 | 22.2 | 719.9566 |  |  | 0.007169142 | 22.2 | 1471.408 |  |  |  | 0.007169142 | 22.2 | 1014.796 |  |  | 0.007169142 | 22.2 | 904.6759
[20 empty] | 0.007136993 | 22.3 | 718.703 |  |  | 0.007136993 | 22.3 | 1468.537 |  |  |  | 0.007136993 | 22.3 | 1013.282 |  |  | 0.007136993 | 22.3 | 903.3548
[20 empty] | 0.007105131 | 22.4 | 717.4582 |  |  | 0.007105131 | 22.4 | 1465.686 |  |  |  | 0.007105131 | 22.4 | 1011.778 |  |  | 0.007105131 | 22.4 | 902.0421
[20 empty] | 0.007073553 | 22.5 | 716.2222 |  |  | 0.007073553 | 22.5 | 1462.853 |  |  |  | 0.007073553 | 22.5 | 1010.284 |  |  | 0.007073553 | 22.5 | 900.7377
[20 empty] | 0.007042254 | 22.6 | 714.9947 |  |  | 0.007042254 | 22.6 | 1460.038 |  |  |  | 0.007042254 | 22.6 | 1008.798 |  |  | 0.007042254 | 22.6 | 899.4415
[20 empty] | 0.007011231 | 22.7 | 713.7757 |  |  | 0.007011231 | 22.7 | 1457.242 |  |  |  | 0.007011231 | 22.7 | 1007.322 |  |  | 0.007011231 | 22.7 | 898.1535
[20 empty] | 0.00698048 | 22.8 | 712.5651 |  |  | 0.00698048 | 22.8 | 1454.464 |  |  |  | 0.00698048 | 22.8 | 1005.856 |  |  | 0.00698048 | 22.8 | 896.8735
[20 empty] | 0.006949998 | 22.9 | 711.3628 |  |  | 0.006949998 | 22.9 | 1451.703 |  |  |  | 0.006949998 | 22.9 | 1004.398 |  |  | 0.006949998 | 22.9 | 895.6015
[20 empty] | 0.00691978 | 23 | 710.1687 |  |  | 0.00691978 | 23 | 1448.961 |  |  |  | 0.00691978 | 23 | 1002.949 |  |  | 0.00691978 | 23 | 894.3373
[20 empty] | 0.006889824 | 23.1 | 708.9827 |  |  | 0.006889824 | 23.1 | 1446.235 |  |  |  | 0.006889824 | 23.1 | 1001.509 |  |  | 0.006889824 | 23.1 | 893.081
[20 empty] | 0.006860127 | 23.2 | 707.8048 |  |  | 0.006860127 | 23.2 | 1443.528 |  |  |  | 0.006860127 | 23.2 | 1000.078 |  |  | 0.006860127 | 23.2 | 891.8323
[20 empty] | 0.006830684 | 23.3 | 706.6348 |  |  | 0.006830684 | 23.3 | 1440.837 |  |  |  | 0.006830684 | 23.3 | 998.6555 |  |  | 0.006830684 | 23.3 | 890.5913
[20 empty] | 0.006801493 | 23.4 | 705.4726 |  |  | 0.006801493 | 23.4 | 1438.163 |  |  |  | 0.006801493 | 23.4 | 997.2416 |  |  | 0.006801493 | 23.4 | 889.3579
[20 empty] | 0.006772551 | 23.5 | 704.3183 |  |  | 0.006772551 | 23.5 | 1435.506 |  |  |  | 0.006772551 | 23.5 | 995.8363 |  |  | 0.006772551 | 23.5 | 888.1319
[20 empty] | 0.006743854 | 23.6 | 703.1716 |  |  | 0.006743854 | 23.6 | 1432.866 |  |  |  | 0.006743854 | 23.6 | 994.4393 |  |  | 0.006743854 | 23.6 | 886.9134
[20 empty] | 0.006715398 | 23.7 | 702.0325 |  |  | 0.006715398 | 23.7 | 1430.242 |  |  |  | 0.006715398 | 23.7 | 993.0508 |  |  | 0.006715398 | 23.7 | 885.7021
[20 empty] | 0.006687182 | 23.8 | 700.9009 |  |  | 0.006687182 | 23.8 | 1427.634 |  |  |  | 0.006687182 | 23.8 | 991.6705 |  |  | 0.006687182 | 23.8 | 884.4982
[20 empty] | 0.006659203 | 23.9 | 699.7768 |  |  | 0.006659203 | 23.9 | 1425.042 |  |  |  | 0.006659203 | 23.9 | 990.2983 |  |  | 0.006659203 | 23.9 | 883.3014
[20 empty] | 0.006631456 | 24 | 698.66 |  |  | 0.006631456 | 24 | 1422.466 |  |  |  | 0.006631456 | 24 | 988.9343 |  |  | 0.006631456 | 24 | 882.1117
[20 empty] | 0.00660394 | 24.1 | 697.5505 |  |  | 0.00660394 | 24.1 | 1419.906 |  |  |  | 0.00660394 | 24.1 | 987.5782 |  |  | 0.00660394 | 24.1 | 880.929
[20 empty] | 0.006576651 | 24.2 | 696.4482 |  |  | 0.006576651 | 24.2 | 1417.362 |  |  |  | 0.006576651 | 24.2 | 986.2301 |  |  | 0.006576651 | 24.2 | 879.7533
[20 empty] | 0.006549586 | 24.3 | 695.3531 |  |  | 0.006549586 | 24.3 | 1414.833 |  |  |  | 0.006549586 | 24.3 | 984.8899 |  |  | 0.006549586 | 24.3 | 878.5845
[20 empty] | 0.006522744 | 24.4 | 694.265 |  |  | 0.006522744 | 24.4 | 1412.32 |  |  |  | 0.006522744 | 24.4 | 983.5574 |  |  | 0.006522744 | 24.4 | 877.4226
[20 empty] | 0.00649612 | 24.5 | 693.1838 |  |  | 0.00649612 | 24.5 | 1409.821 |  |  |  | 0.00649612 | 24.5 | 982.2327 |  |  | 0.00649612 | 24.5 | 876.2673
[20 empty] | 0.006469713 | 24.6 | 692.1096 |  |  | 0.006469713 | 24.6 | 1407.338 |  |  |  | 0.006469713 | 24.6 | 980.9155 |  |  | 0.006469713 | 24.6 | 875.1188
[20 empty] | 0.00644352 | 24.7 | 691.0422 |  |  | 0.00644352 | 24.7 | 1404.869 |  |  |  | 0.00644352 | 24.7 | 979.6059 |  |  | 0.00644352 | 24.7 | 873.977
[20 empty] | 0.006417538 | 24.8 | 689.9816 |  |  | 0.006417538 | 24.8 | 1402.415 |  |  |  | 0.006417538 | 24.8 | 978.3038 |  |  | 0.006417538 | 24.8 | 872.8416
[20 empty] | 0.006391765 | 24.9 | 688.9276 |  |  | 0.006391765 | 24.9 | 1399.976 |  |  |  | 0.006391765 | 24.9 | 977.0091 |  |  | 0.006391765 | 24.9 | 871.7128
[20 empty] | 0.006366198 | 25 | 687.8803 |  |  | 0.006366198 | 25 | 1397.551 |  |  |  | 0.006366198 | 25 | 975.7218 |  |  | 0.006366198 | 25 | 870.5905
[20 empty] | 0.006340834 | 25.1 | 686.8395 |  |  | 0.006340834 | 25.1 | 1395.14 |  |  |  | 0.006340834 | 25.1 | 974.4417 |  |  | 0.006340834 | 25.1 | 869.4745
[20 empty] | 0.006315672 | 25.2 | 685.8052 |  |  | 0.006315672 | 25.2 | 1392.744 |  |  |  | 0.006315672 | 25.2 | 973.1688 |  |  | 0.006315672 | 25.2 | 868.3648
[20 empty] | 0.006290709 | 25.3 | 684.7774 |  |  | 0.006290709 | 25.3 | 1390.361 |  |  |  | 0.006290709 | 25.3 | 971.903 |  |  | 0.006290709 | 25.3 | 867.2614
[20 empty] | 0.006265943 | 25.4 | 683.7558 |  |  | 0.006265943 | 25.4 | 1387.992 |  |  |  | 0.006265943 | 25.4 | 970.6443 |  |  | 0.006265943 | 25.4 | 866.1641
[20 empty] | 0.00624137 | 25.5 | 682.7406 |  |  | 0.00624137 | 25.5 | 1385.638 |  |  |  | 0.00624137 | 25.5 | 969.3925 |  |  | 0.00624137 | 25.5 | 865.073
[20 empty] | 0.00621699 | 25.6 | 681.7316 |  |  | 0.00621699 | 25.6 | 1383.296 |  |  |  | 0.00621699 | 25.6 | 968.1478 |  |  | 0.00621699 | 25.6 | 863.988
[20 empty] | 0.006192799 | 25.7 | 680.7288 |  |  | 0.006192799 | 25.7 | 1380.968 |  |  |  | 0.006192799 | 25.7 | 966.9098 |  |  | 0.006192799 | 25.7 | 862.909
[20 empty] | 0.006168796 | 25.8 | 679.7321 |  |  | 0.006168796 | 25.8 | 1378.654 |  |  |  | 0.006168796 | 25.8 | 965.6787 |  |  | 0.006168796 | 25.8 | 861.836
[20 empty] | 0.006144978 | 25.9 | 678.7415 |  |  | 0.006144978 | 25.9 | 1376.353 |  |  |  | 0.006144978 | 25.9 | 964.4543 |  |  | 0.006144978 | 25.9 | 860.7689
[20 empty] | 0.006121344 | 26 | 677.7568 |  |  | 0.006121344 | 26 | 1374.065 |  |  |  | 0.006121344 | 26 | 963.2366 |  |  | 0.006121344 | 26 | 859.7076
[20 empty] | 0.006097891 | 26.1 | 676.778 |  |  | 0.006097891 | 26.1 | 1371.789 |  |  |  | 0.006097891 | 26.1 | 962.0255 |  |  | 0.006097891 | 26.1 | 858.6522
[20 empty] | 0.006074616 | 26.2 | 675.8051 |  |  | 0.006074616 | 26.2 | 1369.527 |  |  |  | 0.006074616 | 26.2 | 960.8209 |  |  | 0.006074616 | 26.2 | 857.6025
[20 empty] | 0.006051519 | 26.3 | 674.838 |  |  | 0.006051519 | 26.3 | 1367.278 |  |  |  | 0.006051519 | 26.3 | 959.6228 |  |  | 0.006051519 | 26.3 | 856.5585
[20 empty] | 0.006028596 | 26.4 | 673.8767 |  |  | 0.006028596 | 26.4 | 1365.041 |  |  |  | 0.006028596 | 26.4 | 958.4312 |  |  | 0.006028596 | 26.4 | 855.5201
[20 empty] | 0.006005847 | 26.5 | 672.9211 |  |  | 0.006005847 | 26.5 | 1362.816 |  |  |  | 0.006005847 | 26.5 | 957.246 |  |  | 0.006005847 | 26.5 | 854.4873
[20 empty] | 0.005983269 | 26.6 | 671.9711 |  |  | 0.005983269 | 26.6 | 1360.604 |  |  |  | 0.005983269 | 26.6 | 956.067 |  |  | 0.005983269 | 26.6 | 853.4601
[20 empty] | 0.005960859 | 26.7 | 671.0267 |  |  | 0.005960859 | 26.7 | 1358.404 |  |  |  | 0.005960859 | 26.7 | 954.8943 |  |  | 0.005960859 | 26.7 | 852.4383
[20 empty] | 0.005938617 | 26.8 | 670.0879 |  |  | 0.005938617 | 26.8 | 1356.217 |  |  |  | 0.005938617 | 26.8 | 953.7279 |  |  | 0.005938617 | 26.8 | 851.422
[20 empty] | 0.005916541 | 26.9 | 669.1545 |  |  | 0.005916541 | 26.9 | 1354.041 |  |  |  | 0.005916541 | 26.9 | 952.5675 |  |  | 0.005916541 | 26.9 | 850.4111
[20 empty] | 0.005894628 | 27 | 668.2265 |  |  | 0.005894628 | 27 | 1351.877 |  |  |  | 0.005894628 | 27 | 951.4133 |  |  | 0.005894628 | 27 | 849.4055
[20 empty] | 0.005872876 | 27.1 | 667.304 |  |  | 0.005872876 | 27.1 | 1349.726 |  |  |  | 0.005872876 | 27.1 | 950.2651 |  |  | 0.005872876 | 27.1 | 848.4052
[20 empty] | 0.005851285 | 27.2 | 666.3867 |  |  | 0.005851285 | 27.2 | 1347.585 |  |  |  | 0.005851285 | 27.2 | 949.1229 |  |  | 0.005851285 | 27.2 | 847.4102
[20 empty] | 0.005829851 | 27.3 | 665.4748 |  |  | 0.005829851 | 27.3 | 1345.457 |  |  |  | 0.005829851 | 27.3 | 947.9866 |  |  | 0.005829851 | 27.3 | 846.4203
[20 empty] | 0.005808575 | 27.4 | 664.568 |  |  | 0.005808575 | 27.4 | 1343.34 |  |  |  | 0.005808575 | 27.4 | 946.8562 |  |  | 0.005808575 | 27.4 | 845.4357
[20 empty] | 0.005787452 | 27.5 | 663.6665 |  |  | 0.005787452 | 27.5 | 1341.234 |  |  |  | 0.005787452 | 27.5 | 945.7317 |  |  | 0.005787452 | 27.5 | 844.4561
[20 empty] | 0.005766483 | 27.6 | 662.77 |  |  | 0.005766483 | 27.6 | 1339.14 |  |  |  | 0.005766483 | 27.6 | 944.6129 |  |  | 0.005766483 | 27.6 | 843.4816
[20 empty] | 0.005745666 | 27.7 | 661.8787 |  |  | 0.005745666 | 27.7 | 1337.057 |  |  |  | 0.005745666 | 27.7 | 943.4998 |  |  | 0.005745666 | 27.7 | 842.5121
[20 empty] | 0.005724998 | 27.8 | 660.9924 |  |  | 0.005724998 | 27.8 | 1334.985 |  |  |  | 0.005724998 | 27.8 | 942.3924749 |  |  | 0.005724998 | 27.8 | 841.5476
[20 empty] | 0.005704478 | 27.9 | 660.1111 |  |  | 0.005704478 | 27.9 | 1332.925 |  |  |  | 0.005704478 | 27.9 | 941.2907 |  |  | 0.005704478 | 27.9 | 840.5881
[20 empty] | 0.005684105 | 28 | 659.2347 |  |  | 0.005684105 | 28 | 1330.875 |  |  |  | 0.005684105 | 28 | 940.1946 |  |  | 0.005684105 | 28 | 839.6334
[20 empty] | 0.005663877 | 28.1 | 658.3632 |  |  | 0.005663877 | 28.1 | 1328.836 |  |  |  | 0.005663877 | 28.1 | 939.1039 |  |  | 0.005663877 | 28.1 | 838.6836
[20 empty] | 0.005643792 | 28.2 | 657.4966 |  |  | 0.005643792 | 28.2 | 1326.807 |  |  |  | 0.005643792 | 28.2 | 938.0188 |  |  | 0.005643792 | 28.2 | 837.7386
[20 empty] | 0.00562385 | 28.3 | 656.6348 |  |  | 0.00562385 | 28.3 | 1324.789 |  |  |  | 0.00562385 | 28.3 | 936.9391 |  |  | 0.00562385 | 28.3 | 836.7984
[20 empty] | 0.005604047 | 28.4 | 655.7777 |  |  | 0.005604047 | 28.4 | 1322.782 |  |  |  | 0.005604047 | 28.4 | 935.8648 |  |  | 0.005604047 | 28.4 | 835.8628
[20 empty] | 0.005584384 | 28.5 | 654.9254 |  |  | 0.005584384 | 28.5 | 1320.786 |  |  |  | 0.005584384 | 28.5 | 934.7959 |  |  | 0.005584384 | 28.5 | 834.932
[20 empty] | 0.005564858 | 28.6 | 654.0777 |  |  | 0.005564858 | 28.6 | 1318.799 |  |  |  | 0.005564858 | 28.6 | 933.7322 |  |  | 0.005564858 | 28.6 | 834.0058
[20 empty] | 0.005545468 | 28.7 | 653.2347 |  |  | 0.005545468 | 28.7 | 1316.823 |  |  |  | 0.005545468 | 28.7 | 932.6738 |  |  | 0.005545468 | 28.7 | 833.0843
[20 empty] | 0.005526213 | 28.8 | 652.3963 |  |  | 0.005526213 | 28.8 | 1314.857 |  |  |  | 0.005526213 | 28.8 | 931.6206 |  |  | 0.005526213 | 28.8 | 832.1673
[20 empty] | 0.005507091 | 28.9 | 651.5624 |  |  | 0.005507091 | 28.9 | 1312.901 |  |  |  | 0.005507091 | 28.9 | 930.5726 |  |  | 0.005507091 | 28.9 | 831.2548
[20 empty] | 0.005488101 | 29 | 650.7331 |  |  | 0.005488101 | 29 | 1310.956 |  |  |  | 0.005488101 | 29 | 929.5298 |  |  | 0.005488101 | 29 | 830.3468
[20 empty] | 0.005469242 | 29.1 | 649.9082 |  |  | 0.005469242 | 29.1 | 1309.02 |  |  |  | 0.005469242 | 29.1 | 928.492 |  |  | 0.005469242 | 29.1 | 829.4433
[20 empty] | 0.005450512 | 29.2 | 649.0878 |  |  | 0.005450512 | 29.2 | 1307.094 |  |  |  | 0.005450512 | 29.2 | 927.4592 |  |  | 0.005450512 | 29.2 | 828.5442
[20 empty] | 0.005431909 | 29.3 | 648.2718 |  |  | 0.005431909 | 29.3 | 1305.178 |  |  |  | 0.005431909 | 29.3 | 926.4315 |  |  | 0.005431909 | 29.3 | 827.6495
[20 empty] | 0.005413433 | 29.4 | 647.4601 |  |  | 0.005413433 | 29.4 | 1303.271 |  |  |  | 0.005413433 | 29.4 | 925.4087 |  |  | 0.005413433 | 29.4 | 826.7591
[20 empty] | 0.005395083 | 29.5 | 646.6527 |  |  | 0.005395083 | 29.5 | 1301.374 |  |  |  | 0.005395083 | 29.5 | 924.3909 |  |  | 0.005395083 | 29.5 | 825.8731
[20 empty] | 0.005376856 | 29.6 | 645.8497 |  |  | 0.005376856 | 29.6 | 1299.487 |  |  |  | 0.005376856 | 29.6 | 923.3779 |  |  | 0.005376856 | 29.6 | 824.9913
[20 empty] | 0.005358752 | 29.7 | 645.0508 |  |  | 0.005358752 | 29.7 | 1297.609 |  |  |  | 0.005358752 | 29.7 | 922.3698 |  |  | 0.005358752 | 29.7 | 824.1137
[20 empty] | 0.00534077 | 29.8 | 644.2562 |  |  | 0.00534077 | 29.8 | 1295.741 |  |  |  | 0.00534077 | 29.8 | 921.3664 |  |  | 0.00534077 | 29.8 | 823.2404
[20 empty] | 0.005322908 | 29.9 | 643.4658 |  |  | 0.005322908 | 29.9 | 1293.881 |  |  |  | 0.005322908 | 29.9 | 920.3679 |  |  | 0.005322908 | 29.9 | 822.3712
[20 empty] | 0.005305165 | 30 | 642.6795 |  |  | 0.005305165 | 30 | 1292.031 |  |  |  | 0.005305165 | 30 | 919.374 |  |  | 0.005305165 | 30 | 821.5062
[20 empty] | 0.00528754 | 30.1 | 641.8973 |  |  | 0.00528754 | 30.1 | 1290.19 |  |  |  | 0.00528754 | 30.1 | 918.3849 |  |  | 0.00528754 | 30.1 | 820.6453
[20 empty] | 0.005270031 | 30.2 | 641.1191 |  |  | 0.005270031 | 30.2 | 1288.359 |  |  |  | 0.005270031 | 30.2 | 917.4004 |  |  | 0.005270031 | 30.2 | 819.7885
[20 empty] | 0.005252638 | 30.3 | 640.345 |  |  | 0.005252638 | 30.3 | 1286.536 |  |  |  | 0.005252638 | 30.3 | 916.4205 |  |  | 0.005252638 | 30.3 | 818.9357
[20 empty] | 0.00523536 | 30.4 | 639.5749 |  |  | 0.00523536 | 30.4 | 1284.722 |  |  |  | 0.00523536 | 30.4 | 915.4452 |  |  | 0.00523536 | 30.4 | 818.0869
[20 empty] | 0.005218195 | 30.5 | 638.8088 |  |  | 0.005218195 | 30.5 | 1282.917 |  |  |  | 0.005218195 | 30.5 | 914.4744 |  |  | 0.005218195 | 30.5 | 817.242
[20 empty] | 0.005201142 | 30.6 | 638.0466 |  |  | 0.005201142 | 30.6 | 1281.121 |  |  |  | 0.005201142 | 30.6 | 913.5082 |  |  | 0.005201142 | 30.6 | 816.4012
[20 empty] | 0.0051842 | 30.7 | 637.2883 |  |  | 0.0051842 | 30.7 | 1279.333 |  |  |  | 0.0051842 | 30.7 | 912.5464 |  |  | 0.0051842 | 30.7 | 815.5642
[20 empty] | 0.005167368 | 30.8 | 636.5338 |  |  | 0.005167368 | 30.8 | 1277.554 |  |  |  | 0.005167368 | 30.8 | 911.589 |  |  | 0.005167368 | 30.8 | 814.7311
[20 empty] | 0.005150645 | 30.9 | 635.7832 |  |  | 0.005150645 | 30.9 | 1275.784 |  |  |  | 0.005150645 | 30.9 | 910.6361 |  |  | 0.005150645 | 30.9 | 813.9019
[20 empty] | 0.00513403 | 31 | 635.0364 |  |  | 0.00513403 | 31 | 1274.022 |  |  |  | 0.00513403 | 31 | 909.6875 |  |  | 0.00513403 | 31 | 813.0765
[20 empty] | 0.005117522 | 31.1 | 634.2933 |  |  | 0.005117522 | 31.1 | 1272.269 |  |  |  | 0.005117522 | 31.1 | 908.7433 |  |  | 0.005117522 | 31.1 | 812.2549
[20 empty] | 0.00510112 | 31.2 | 633.554 |  |  | 0.00510112 | 31.2 | 1270.524 |  |  |  | 0.00510112 | 31.2 | 907.8033 |  |  | 0.00510112 | 31.2 | 811.437
[20 empty] | 0.005084822 | 31.3 | 632.8184 |  |  | 0.005084822 | 31.3 | 1268.787 |  |  |  | 0.005084822 | 31.3 | 906.8676 |  |  | 0.005084822 | 31.3 | 810.6229
[20 empty] | 0.005068629 | 31.4 | 632.0865 |  |  | 0.005068629 | 31.4 | 1267.059 |  |  |  | 0.005068629 | 31.4 | 905.9362 |  |  | 0.005068629 | 31.4 | 809.8125
[20 empty] | 0.005052538 | 31.5 | 631.3582 |  |  | 0.005052538 | 31.5 | 1265.339 |  |  |  | 0.005052538 | 31.5 | 905.0089 |  |  | 0.005052538 | 31.5 | 809.0058
[20 empty] | 0.005036549 | 31.6 | 630.6336 |  |  | 0.005036549 | 31.6 | 1263.626 |  |  |  | 0.005036549 | 31.6 | 904.0858 |  |  | 0.005036549 | 31.6 | 808.2027
[20 empty] | 0.005020661 | 31.7 | 629.9125 |  |  | 0.005020661 | 31.7 | 1261.922 |  |  |  | 0.005020661 | 31.7 | 903.1669 |  |  | 0.005020661 | 31.7 | 807.4032
[20 empty] | 0.005004872 | 31.8 | 629.195 |  |  | 0.005004872 | 31.8 | 1260.226 |  |  |  | 0.005004872 | 31.8 | 902.2521 |  |  | 0.005004872 | 31.8 | 806.6074
[20 empty] | 0.004989183 | 31.9 | 628.481 |  |  | 0.004989183 | 31.9 | 1258.538 |  |  |  | 0.004989183 | 31.9 | 901.3413 |  |  | 0.004989183 | 31.9 | 805.8151
[20 empty] | 0.004973592 | 32 | 627.7706 |  |  | 0.004973592 | 32 | 1256.858 |  |  |  | 0.004973592 | 32 | 900.4346 |  |  | 0.004973592 | 32 | 805.0263
[20 empty] | 0.004958098 | 32.1 | 627.0636 |  |  | 0.004958098 | 32.1 | 1255.185 |  |  |  | 0.004958098 | 32.1 | 899.5319 |  |  | 0.004958098 | 32.1 | 804.2411
[20 empty] | 0.0049427 | 32.2 | 626.36 |  |  | 0.0049427 | 32.2 | 1253.52 |  |  |  | 0.0049427 | 32.2 | 898.6332 |  |  | 0.0049427 | 32.2 | 803.4593
[20 empty] | 0.004927398 | 32.3 | 625.6599 |  |  | 0.004927398 | 32.3 | 1251.863 |  |  |  | 0.004927398 | 32.3 | 897.7384 |  |  | 0.004927398 | 32.3 | 802.681
[20 empty] | 0.00491219 | 32.4 | 624.9631 |  |  | 0.00491219 | 32.4 | 1250.214 |  |  |  | 0.00491219 | 32.4 | 896.8476 |  |  | 0.00491219 | 32.4 | 801.9061
[20 empty] | 0.004897075 | 32.5 | 624.2698 |  |  | 0.004897075 | 32.5 | 1248.572 |  |  |  | 0.004897075 | 32.5 | 895.9606 |  |  | 0.004897075 | 32.5 | 801.1347
[20 empty] | 0.004882053 | 32.6 | 623.5797 |  |  | 0.004882053 | 32.6 | 1246.938 |  |  |  | 0.004882053 | 32.6 | 895.0775 |  |  | 0.004882053 | 32.6 | 800.3666
[20 empty] | 0.004867124 | 32.7 | 622.893 |  |  | 0.004867124 | 32.7 | 1245.311 |  |  |  | 0.004867124 | 32.7 | 894.1983 |  |  | 0.004867124 | 32.7 | 799.6019
[20 empty] | 0.004852285 | 32.8 | 622.2096 |  |  | 0.004852285 | 32.8 | 1243.691 |  |  |  | 0.004852285 | 32.8 | 893.3229 |  |  | 0.004852285 | 32.8 | 798.8405
[20 empty] | 0.004837536 | 32.9 | 621.5294 |  |  | 0.004837536 | 32.9 | 1242.079 |  |  |  | 0.004837536 | 32.9 | 892.4512 |  |  | 0.004837536 | 32.9 | 798.0824
[20 empty] | 0.004822877 | 33 | 620.8524 |  |  | 0.004822877 | 33 | 1240.474 |  |  |  | 0.004822877 | 33 | 891.5833 |  |  | 0.004822877 | 33 | 797.3276
[20 empty] | 0.004808306 | 33.1 | 620.1787 |  |  | 0.004808306 | 33.1 | 1238.877 |  |  |  | 0.004808306 | 33.1 | 890.7192 |  |  | 0.004808306 | 33.1 | 796.5761
[20 empty] | 0.004793824 | 33.2 | 619.5081 |  |  | 0.004793824 | 33.2 | 1237.286 |  |  |  | 0.004793824 | 33.2 | 889.8587 |  |  | 0.004793824 | 33.2 | 795.8278
[20 empty] | 0.004779428 | 33.3 | 618.8408 |  |  | 0.004779428 | 33.3 | 1235.703 |  |  |  | 0.004779428 | 33.3 | 889.0019 |  |  | 0.004779428 | 33.3 | 795.0827
[20 empty] | 0.004765118 | 33.4 | 618.1765 |  |  | 0.004765118 | 33.4 | 1234.127 |  |  |  | 0.004765118 | 33.4 | 888.1488 |  |  | 0.004765118 | 33.4 | 794.3408
[20 empty] | 0.004750894 | 33.5 | 617.5154 |  |  | 0.004750894 | 33.5 | 1232.558 |  |  |  | 0.004750894 | 33.5 | 887.2992 |  |  | 0.004750894 | 33.5 | 793.6021
[20 empty] | 0.004736754 | 33.6 | 616.8573 |  |  | 0.004736754 | 33.6 | 1230.995 |  |  |  | 0.004736754 | 33.6 | 886.4533 |  |  | 0.004736754 | 33.6 | 792.8665
[20 empty] | 0.004722699 | 33.7 | 616.2023 |  |  | 0.004722699 | 33.7 | 1229.44 |  |  |  | 0.004722699 | 33.7 | 885.611 |  |  | 0.004722699 | 33.7 | 792.134
[20 empty] | 0.004708726 | 33.8 | 615.5504 |  |  | 0.004708726 | 33.8 | 1227.892 |  |  |  | 0.004708726 | 33.8 | 884.7721 |  |  | 0.004708726 | 33.8 | 791.4047
[20 empty] | 0.004694836 | 33.9 | 614.9014 |  |  | 0.004694836 | 33.9 | 1226.35 |  |  |  | 0.004694836 | 33.9 | 883.9369 |  |  | 0.004694836 | 33.9 | 790.6784
[20 empty] | 0.004681028 | 34 | 614.2555 |  |  | 0.004681028 | 34 | 1224.815 |  |  |  | 0.004681028 | 34 | 883.105 |  |  | 0.004681028 | 34 | 789.9551
[20 empty] | 0.0046673 | 34.1 | 613.6125 |  |  | 0.0046673 | 34.1 | 1223.287 |  |  |  | 0.0046673 | 34.1 | 882.2767 |  |  | 0.0046673 | 34.1 | 789.2349
[20 empty] | 0.004653653 | 34.2 | 612.9725 |  |  | 0.004653653 | 34.2 | 1221.766 |  |  |  | 0.004653653 | 34.2 | 881.4518 |  |  | 0.004653653 | 34.2 | 788.5178
[20 empty] | 0.004640086 | 34.3 | 612.3354 |  |  | 0.004640086 | 34.3 | 1220.251 |  |  |  | 0.004640086 | 34.3 | 880.6304 |  |  | 0.004640086 | 34.3 | 787.8036
[20 empty] | 0.004626597 | 34.4 | 611.7013 |  |  | 0.004626597 | 34.4 | 1218.743 |  |  |  | 0.004626597 | 34.4 | 879.8123 |  |  | 0.004626597 | 34.4 | 787.0923
[20 empty] | 0.004613187 | 34.5 | 611.07 |  |  | 0.004613187 | 34.5 | 1217.241 |  |  |  | 0.004613187 | 34.5 | 878.9976 |  |  | 0.004613187 | 34.5 | 786.3841
[20 empty] | 0.004599854 | 34.6 | 610.4415 |  |  | 0.004599854 | 34.6 | 1215.746 |  |  |  | 0.004599854 | 34.6 | 878.1862 |  |  | 0.004599854 | 34.6 | 785.6787
[20 empty] | 0.004586598 | 34.7 | 609.816 |  |  | 0.004586598 | 34.7 | 1214.257 |  |  |  | 0.004586598 | 34.7 | 877.3782 |  |  | 0.004586598 | 34.7 | 784.9763
[20 empty] | 0.004573418 | 34.8 | 609.1932 |  |  | 0.004573418 | 34.8 | 1212.775 |  |  |  | 0.004573418 | 34.8 | 876.5735 |  |  | 0.004573418 | 34.8 | 784.2767
[20 empty] | 0.004560314 | 34.9 | 608.5732 |  |  | 0.004560314 | 34.9 | 1211.299 |  |  |  | 0.004560314 | 34.9 | 875.772 |  |  | 0.004560314 | 34.9 | 783.58
[20 empty] | 0.004547284 | 35 | 607.956 |  |  | 0.004547284 | 35 | 1209.829 |  |  |  | 0.004547284 | 35 | 874.9739 |  |  | 0.004547284 | 35 | 782.8862
[20 empty] | 0.004534329 | 35.1 | 607.3416 |  |  | 0.004534329 | 35.1 | 1208.366 |  |  |  | 0.004534329 | 35.1 | 874.1789 |  |  | 0.004534329 | 35.1 | 782.1952
[20 empty] | 0.004521447 | 35.2 | 606.7299 |  |  | 0.004521447 | 35.2 | 1206.909 |  |  |  | 0.004521447 | 35.2 | 873.3872 |  |  | 0.004521447 | 35.2 | 781.507
[20 empty] | 0.004508639 | 35.3 | 606.1209 |  |  | 0.004508639 | 35.3 | 1205.457 |  |  |  | 0.004508639 | 35.3 | 872.5986 |  |  | 0.004508639 | 35.3 | 780.8215
[20 empty] | 0.004495902 | 35.4 | 605.5147 |  |  | 0.004495902 | 35.4 | 1204.013 |  |  |  | 0.004495902 | 35.4 | 871.8132 |  |  | 0.004495902 | 35.4 | 780.1389
[20 empty] | 0.004483238 | 35.5 | 604.9111 |  |  | 0.004483238 | 35.5 | 1202.574 |  |  |  | 0.004483238 | 35.5 | 871.031 |  |  | 0.004483238 | 35.5 | 779.459
[20 empty] | 0.004470644 | 35.6 | 604.3101 |  |  | 0.004470644 | 35.6 | 1201.141 |  |  |  | 0.004470644 | 35.6 | 870.2519 |  |  | 0.004470644 | 35.6 | 778.7818
[20 empty] | 0.004458122 | 35.7 | 603.7118 |  |  | 0.004458122 | 35.7 | 1199.714 |  |  |  | 0.004458122 | 35.7 | 869.4759 |  |  | 0.004458122 | 35.7 | 778.1074
[20 empty] | 0.004445669 | 35.8 | 603.1162 |  |  | 0.004445669 | 35.8 | 1198.293 |  |  |  | 0.004445669 | 35.8 | 868.703 |  |  | 0.004445669 | 35.8 | 777.4356
[20 empty] | 0.004433285 | 35.9 | 602.5231 |  |  | 0.004433285 | 35.9 | 1196.879 |  |  |  | 0.004433285 | 35.9 | 867.9331 |  |  | 0.004433285 | 35.9 | 776.7666
[20 empty] | 0.004420971 | 36 | 601.9326 |  |  | 0.004420971 | 36 | 1195.47 |  |  |  | 0.004420971 | 36 | 867.1663 |  |  | 0.004420971 | 36 | 776.1001
[20 empty] | 0.004408724 | 36.1 | 601.3447 |  |  | 0.004408724 | 36.1 | 1194.066 |  |  |  | 0.004408724 | 36.1 | 866.4025 |  |  | 0.004408724 | 36.1 | 775.4364
[20 empty] | 0.004396545 | 36.2 | 600.7593 |  |  | 0.004396545 | 36.2 | 1192.669 |  |  |  | 0.004396545 | 36.2 | 865.6417 |  |  | 0.004396545 | 36.2 | 774.7752
[20 empty] | 0.004384434 | 36.3 | 600.1765 |  |  | 0.004384434 | 36.3 | 1191.278 |  |  |  | 0.004384434 | 36.3 | 864.8839 |  |  | 0.004384434 | 36.3 | 774.1166
[20 empty] | 0.004372389 | 36.4 | 599.5961 |  |  | 0.004372389 | 36.4 | 1189.892 |  |  |  | 0.004372389 | 36.4 | 864.1291 |  |  | 0.004372389 | 36.4 | 773.4607
[20 empty] | 0.004360409 | 36.5 | 599.0183 |  |  | 0.004360409 | 36.5 | 1188.512 |  |  |  | 0.004360409 | 36.5 | 863.3772 |  |  | 0.004360409 | 36.5 | 772.8073
[20 empty] | 0.004348496 | 36.6 | 598.4429 |  |  | 0.004348496 | 36.6 | 1187.137 |  |  |  | 0.004348496 | 36.6 | 862.6282 |  |  | 0.004348496 | 36.6 | 772.1565
[20 empty] | 0.004336647 | 36.7 | 597.87 |  |  | 0.004336647 | 36.7 | 1185.768 |  |  |  | 0.004336647 | 36.7 | 861.8822 |  |  | 0.004336647 | 36.7 | 771.5082
[20 empty] | 0.004324863 | 36.8 | 597.2996 |  |  | 0.004324863 | 36.8 | 1184.405 |  |  |  | 0.004324863 | 36.8 | 861.139 |  |  | 0.004324863 | 36.8 | 770.8624
[20 empty] | 0.004313142 | 36.9 | 596.7315 |  |  | 0.004313142 | 36.9 | 1183.047 |  |  |  | 0.004313142 | 36.9 | 860.3987 |  |  | 0.004313142 | 36.9 | 770.2191
[20 empty] | 0.004301485 | 37 | 596.1659 |  |  | 0.004301485 | 37 | 1181.695 |  |  |  | 0.004301485 | 37 | 859.6612 |  |  | 0.004301485 | 37 | 769.5783
[20 empty] | 0.004289891 | 37.1 | 595.6027 |  |  | 0.004289891 | 37.1 | 1180.348 |  |  |  | 0.004289891 | 37.1 | 858.9266 |  |  | 0.004289891 | 37.1 | 768.94
[20 empty] | 0.004278359 | 37.2 | 595.0418 |  |  | 0.004278359 | 37.2 | 1179.006 |  |  |  | 0.004278359 | 37.2 | 858.1947 |  |  | 0.004278359 | 37.2 | 768.3042
[20 empty] | 0.004266889 | 37.3 | 594.4833 |  |  | 0.004266889 | 37.3 | 1177.67 |  |  |  | 0.004266889 | 37.3 | 857.4657 |  |  | 0.004266889 | 37.3 | 767.6707
[20 empty] | 0.00425548 | 37.4 | 593.9271 |  |  | 0.00425548 | 37.4 | 1176.34 |  |  |  | 0.00425548 | 37.4 | 856.7394 |  |  | 0.00425548 | 37.4 | 767.0398
[20 empty] | 0.004244132 | 37.5 | 593.3733 |  |  | 0.004244132 | 37.5 | 1175.014 |  |  |  | 0.004244132 | 37.5 | 856.0159 |  |  | 0.004244132 | 37.5 | 766.4112
[20 empty] | 0.004232844 | 37.6 | 592.8218 |  |  | 0.004232844 | 37.6 | 1173.694 |  |  |  | 0.004232844 | 37.6 | 855.2951 |  |  | 0.004232844 | 37.6 | 765.785
[20 empty] | 0.004221617 | 37.7 | 592.2726 |  |  | 0.004221617 | 37.7 | 1172.38 |  |  |  | 0.004221617 | 37.7 | 854.5771 |  |  | 0.004221617 | 37.7 | 765.1612
[20 empty] | 0.004210448 | 37.8 | 591.7256 |  |  | 0.004210448 | 37.8 | 1171.07 |  |  |  | 0.004210448 | 37.8 | 853.8618 |  |  | 0.004210448 | 37.8 | 764.5397
[20 empty] | 0.004199339 | 37.9 | 591.1809 |  |  | 0.004199339 | 37.9 | 1169.765 |  |  |  | 0.004199339 | 37.9 | 853.1491 |  |  | 0.004199339 | 37.9 | 763.9206
[20 empty] | 0.004188288 | 38 | 590.6385 |  |  | 0.004188288 | 38 | 1168.466 |  |  |  | 0.004188288 | 38 | 852.4391 |  |  | 0.004188288 | 38 | 763.3038
[20 empty] | 0.004177295 | 38.1 | 590.0983 |  |  | 0.004177295 | 38.1 | 1167.172 |  |  |  | 0.004177295 | 38.1 | 851.7318 |  |  | 0.004177295 | 38.1 | 762.6894
[20 empty] | 0.00416636 | 38.2 | 589.5603 |  |  | 0.00416636 | 38.2 | 1165.883 |  |  |  | 0.00416636 | 38.2 | 851.0271 |  |  | 0.00416636 | 38.2 | 762.0772
[20 empty] | 0.004155482 | 38.3 | 589.0245 |  |  | 0.004155482 | 38.3 | 1164.599 |  |  |  | 0.004155482 | 38.3 | 850.325 |  |  | 0.004155482 | 38.3 | 761.4673
[20 empty] | 0.00414466 | 38.4 | 588.4909 |  |  | 0.00414466 | 38.4 | 1163.32 |  |  |  | 0.00414466 | 38.4 | 849.6255 |  |  | 0.00414466 | 38.4 | 760.8597
[20 empty] | 0.004133895 | 38.5 | 587.9595 |  |  | 0.004133895 | 38.5 | 1162.046 |  |  |  | 0.004133895 | 38.5 | 848.9287 |  |  | 0.004133895 | 38.5 | 760.2544
[20 empty] | 0.004123185 | 38.6 | 587.4302 |  |  | 0.004123185 | 38.6 | 1160.777 |  |  |  | 0.004123185 | 38.6 | 848.2343 |  |  | 0.004123185 | 38.6 | 759.6513
[20 empty] | 0.004112531 | 38.7 | 586.9031 |  |  | 0.004112531 | 38.7 | 1159.513 |  |  |  | 0.004112531 | 38.7 | 847.5426 |  |  | 0.004112531 | 38.7 | 759.0504
[20 empty] | 0.004101932 | 38.8 | 586.3781 |  |  | 0.004101932 | 38.8 | 1158.253 |  |  |  | 0.004101932 | 38.8 | 846.8534 |  |  | 0.004101932 | 38.8 | 758.4518
[20 empty] | 0.004091387 | 38.9 | 585.8552 |  |  | 0.004091387 | 38.9 | 1156.999 |  |  |  | 0.004091387 | 38.9 | 846.1667 |  |  | 0.004091387 | 38.9 | 757.8554
[20 empty] | 0.004080896 | 39 | 585.3344 |  |  | 0.004080896 | 39 | 1155.749 |  |  |  | 0.004080896 | 39 | 845.4825 |  |  | 0.004080896 | 39 | 757.2611
[20 empty] | 0.004070459 | 39.1 | 584.8157 |  |  | 0.004070459 | 39.1 | 1154.504 |  |  |  | 0.004070459 | 39.1 | 844.8008 |  |  | 0.004070459 | 39.1 | 756.669
[20 empty] | 0.004060075 | 39.2 | 584.2991 |  |  | 0.004060075 | 39.2 | 1153.264 |  |  |  | 0.004060075 | 39.2 | 844.1216 |  |  | 0.004060075 | 39.2 | 756.0791
[20 empty] | 0.004049744 | 39.3 | 583.7846 |  |  | 0.004049744 | 39.3 | 1152.029 |  |  |  | 0.004049744 | 39.3 | 843.4448 |  |  | 0.004049744 | 39.3 | 755.4913
[20 empty] | 0.004039466 | 39.4 | 583.272 |  |  | 0.004039466 | 39.4 | 1150.799 |  |  |  | 0.004039466 | 39.4 | 842.7705 |  |  | 0.004039466 | 39.4 | 754.9057
[20 empty] | 0.004029239 | 39.5 | 582.7616 |  |  | 0.004029239 | 39.5 | 1149.573 |  |  |  | 0.004029239 | 39.5 | 842.0986 |  |  | 0.004029239 | 39.5 | 754.3222
[20 empty] | 0.004019064 | 39.6 | 582.2531 |  |  | 0.004019064 | 39.6 | 1148.351 |  |  |  | 0.004019064 | 39.6 | 841.4291 |  |  | 0.004019064 | 39.6 | 753.7408
[20 empty] | 0.004008941 | 39.7 | 581.7467 |  |  | 0.004008941 | 39.7 | 1147.135 |  |  |  | 0.004008941 | 39.7 | 840.7621 |  |  | 0.004008941 | 39.7 | 753.1615
[20 empty] | 0.003998868 | 39.8 | 581.2422 |  |  | 0.003998868 | 39.8 | 1145.923 |  |  |  | 0.003998868 | 39.8 | 840.0974 |  |  | 0.003998868 | 39.8 | 752.5843
[20 empty] | 0.003988846 | 39.9 | 580.7398 |  |  | 0.003988846 | 39.9 | 1144.715 |  |  |  | 0.003988846 | 39.9 | 839.4351 |  |  | 0.003988846 | 39.9 | 752.0091
[20 empty] | 0.003978874 | 40 | 580.2393 |  |  | 0.003978874 | 40 | 1143.512 |  |  |  | 0.003978874 | 40 | 838.7751 |  |  | 0.003978874 | 40 | 751.436
[20 empty] | 0.003968951 | 40.1 | 579.7407 |  |  | 0.003968951 | 40.1 | 1142.314 |  |  |  | 0.003968951 | 40.1 | 838.1175 |  |  | 0.003968951 | 40.1 | 750.865
[20 empty] | 0.003959078 | 40.2 | 579.2441 |  |  | 0.003959078 | 40.2 | 1141.12 |  |  |  | 0.003959078 | 40.2 | 837.4622 |  |  | 0.003959078 | 40.2 | 750.296
[20 empty] | 0.003949254 | 40.3 | 578.7495 |  |  | 0.003949254 | 40.3 | 1139.93 |  |  |  | 0.003949254 | 40.3 | 836.8093 |  |  | 0.003949254 | 40.3 | 749.729
[20 empty] | 0.003939479 | 40.4 | 578.2567 |  |  | 0.003939479 | 40.4 | 1138.745 |  |  |  | 0.003939479 | 40.4 | 836.1586 |  |  | 0.003939479 | 40.4 | 749.164
[20 empty] | 0.003929752 | 40.5 | 577.7659 |  |  | 0.003929752 | 40.5 | 1137.564 |  |  |  | 0.003929752 | 40.5 | 835.5103 |  |  | 0.003929752 | 40.5 | 748.601
[20 empty] | 0.003920072 | 40.6 | 577.2769 |  |  | 0.003920072 | 40.6 | 1136.388 |  |  |  | 0.003920072 | 40.6 | 834.8642 |  |  | 0.003920072 | 40.6 | 748.0401
[20 empty] | 0.003910441 | 40.7 | 576.7899 |  |  | 0.003910441 | 40.7 | 1135.216 |  |  |  | 0.003910441 | 40.7 | 834.2203 |  |  | 0.003910441 | 40.7 | 747.481
[20 empty] | 0.003900856 | 40.8 | 576.3047 |  |  | 0.003900856 | 40.8 | 1134.048 |  |  |  | 0.003900856 | 40.8 | 833.5788 |  |  | 0.003900856 | 40.8 | 746.924
[20 empty] | 0.003891319 | 40.9 | 575.8214 |  |  | 0.003891319 | 40.9 | 1132.885 |  |  |  | 0.003891319 | 40.9 | 832.9394 |  |  | 0.003891319 | 40.9 | 746.3689
[20 empty] | 0.003881828 | 41 | 575.3399 |  |  | 0.003881828 | 41 | 1131.726 |  |  |  | 0.003881828 | 41 | 832.3023 |  |  | 0.003881828 | 41 | 745.8157
[20 empty] | 0.003872383 | 41.1 | 574.8602 |  |  | 0.003872383 | 41.1 | 1130.571 |  |  |  | 0.003872383 | 41.1 | 831.6674 |  |  | 0.003872383 | 41.1 | 745.2644
[20 empty] | 0.003862984 | 41.2 | 574.3824 |  |  | 0.003862984 | 41.2 | 1129.42 |  |  |  | 0.003862984 | 41.2 | 831.0346 |  |  | 0.003862984 | 41.2 | 744.7151
[20 empty] | 0.003853631 | 41.3 | 573.9064 |  |  | 0.003853631 | 41.3 | 1128.274 |  |  |  | 0.003853631 | 41.3 | 830.4041 |  |  | 0.003853631 | 41.3 | 744.1677
[20 empty] | 0.003844322 | 41.4 | 573.4322 |  |  | 0.003844322 | 41.4 | 1127.131 |  |  |  | 0.003844322 | 41.4 | 829.7757 |  |  | 0.003844322 | 41.4 | 743.6222
[20 empty] | 0.003835059 | 41.5 | 572.9598 |  |  | 0.003835059 | 41.5 | 1125.993 |  |  |  | 0.003835059 | 41.5 | 829.1495 |  |  | 0.003835059 | 41.5 | 743.0785
[20 empty] | 0.00382584 | 41.6 | 572.4891 |  |  | 0.00382584 | 41.6 | 1124.859 |  |  |  | 0.00382584 | 41.6 | 828.5255 |  |  | 0.00382584 | 41.6 | 742.5367
[20 empty] | 0.003816665 | 41.7 | 572.0203 |  |  | 0.003816665 | 41.7 | 1123.729 |  |  |  | 0.003816665 | 41.7 | 827.9035 |  |  | 0.003816665 | 41.7 | 741.9968
[20 empty] | 0.003807535 | 41.8 | 571.5531 |  |  | 0.003807535 | 41.8 | 1122.603 |  |  |  | 0.003807535 | 41.8 | 827.2837 |  |  | 0.003807535 | 41.8 | 741.4587
[20 empty] | 0.003798447 | 41.9 | 571.0878 |  |  | 0.003798447 | 41.9 | 1121.481 |  |  |  | 0.003798447 | 41.9 | 826.666 |  |  | 0.003798447 | 41.9 | 740.9225
[20 empty] | 0.003789403 | 42 | 570.6241 |  |  | 0.003789403 | 42 | 1120.363 |  |  |  | 0.003789403 | 42 | 826.0504 |  |  | 0.003789403 | 42 | 740.3881
[20 empty] | 0.003780402 | 42.1 | 570.1622 |  |  | 0.003780402 | 42.1 | 1119.249 |  |  |  | 0.003780402 | 42.1 | 825.4369 |  |  | 0.003780402 | 42.1 | 739.8555
[20 empty] | 0.003771444 | 42.2 | 569.7021 |  |  | 0.003771444 | 42.2 | 1118.139 |  |  |  | 0.003771444 | 42.2 | 824.8254 |  |  | 0.003771444 | 42.2 | 739.3248
[20 empty] | 0.003762528 | 42.3 | 569.2436 |  |  | 0.003762528 | 42.3 | 1117.033 |  |  |  | 0.003762528 | 42.3 | 824.216 |  |  | 0.003762528 | 42.3 | 738.7958
[20 empty] | 0.003753654 | 42.4 | 568.7868 |  |  | 0.003753654 | 42.4 | 1115.931 |  |  |  | 0.003753654 | 42.4 | 823.6087 |  |  | 0.003753654 | 42.4 | 738.2686
[20 empty] | 0.003744822 | 42.5 | 568.3317 |  |  | 0.003744822 | 42.5 | 1114.833 |  |  |  | 0.003744822 | 42.5 | 823.0034 |  |  | 0.003744822 | 42.5 | 737.7432
[20 empty] | 0.003736032 | 42.6 | 567.8782 |  |  | 0.003736032 | 42.6 | 1113.739 |  |  |  | 0.003736032 | 42.6 | 822.4001 |  |  | 0.003736032 | 42.6 | 737.2195
[20 empty] | 0.003727282 | 42.7 | 567.4265 |  |  | 0.003727282 | 42.7 | 1112.648 |  |  |  | 0.003727282 | 42.7 | 821.7988 |  |  | 0.003727282 | 42.7 | 736.6976
[20 empty] | 0.003718573 | 42.8 | 566.9764 |  |  | 0.003718573 | 42.8 | 1111.562 |  |  |  | 0.003718573 | 42.8 | 821.1995 |  |  | 0.003718573 | 42.8 | 736.1775
[20 empty] | 0.003709905 | 42.9 | 566.5279 |  |  | 0.003709905 | 42.9 | 1110.479 |  |  |  | 0.003709905 | 42.9 | 820.6022 |  |  | 0.003709905 | 42.9 | 735.6591
[20 empty] | 0.003701278 | 43 | 566.0811 |  |  | 0.003701278 | 43 | 1109.4 |  |  |  | 0.003701278 | 43 | 820.0069 |  |  | 0.003701278 | 43 | 735.1424
[20 empty] | 0.00369269 | 43.1 | 565.6358 |  |  | 0.00369269 | 43.1 | 1108.325 |  |  |  | 0.00369269 | 43.1 | 819.4136 |  |  | 0.00369269 | 43.1 | 734.6274
[20 empty] | 0.003684142 | 43.2 | 565.1923 |  |  | 0.003684142 | 43.2 | 1107.253 |  |  |  | 0.003684142 | 43.2 | 818.8222 |  |  | 0.003684142 | 43.2 | 734.1142
[20 empty] | 0.003675634 | 43.3 | 564.7503 |  |  | 0.003675634 | 43.3 | 1106.186 |  |  |  | 0.003675634 | 43.3 | 818.2328 |  |  | 0.003675634 | 43.3 | 733.6026
[20 empty] | 0.003667165 | 43.4 | 564.3099 |  |  | 0.003667165 | 43.4 | 1105.122 |  |  |  | 0.003667165 | 43.4 | 817.6453 |  |  | 0.003667165 | 43.4 | 733.0928
[20 empty] | 0.003658734 | 43.5 | 563.871 |  |  | 0.003658734 | 43.5 | 1104.061 |  |  |  | 0.003658734 | 43.5 | 817.0597 |  |  | 0.003658734 | 43.5 | 732.5846
[20 empty] | 0.003650343 | 43.6 | 563.4338 |  |  | 0.003650343 | 43.6 | 1103.004 |  |  |  | 0.003650343 | 43.6 | 816.4761 |  |  | 0.003650343 | 43.6 | 732.078
[20 empty] | 0.00364199 | 43.7 | 562.9981 |  |  | 0.00364199 | 43.7 | 1101.951 |  |  |  | 0.00364199 | 43.7 | 815.8943 |  |  | 0.00364199 | 43.7 | 731.5732
[20 empty] | 0.003633674 | 43.8 | 562.564 |  |  | 0.003633674 | 43.8 | 1100.902 |  |  |  | 0.003633674 | 43.8 | 815.3145 |  |  | 0.003633674 | 43.8 | 731.07
[20 empty] | 0.003625397 | 43.9 | 562.1315 |  |  | 0.003625397 | 43.9 | 1099.856 |  |  |  | 0.003625397 | 43.9 | 814.7365 |  |  | 0.003625397 | 43.9 | 730.5684
[20 empty] | 0.003617158 | 44 | 561.7005 |  |  | 0.003617158 | 44 | 1098.814 |  |  |  | 0.003617158 | 44 | 814.1604 |  |  | 0.003617158 | 44 | 730.0685
[20 empty] | 0.003608956 | 44.1 | 561.271 |  |  | 0.003608956 | 44.1 | 1097.775 |  |  |  | 0.003608956 | 44.1 | 813.5862 |  |  | 0.003608956 | 44.1 | 729.5701
[20 empty] | 0.003600791 | 44.2 | 560.843 |  |  | 0.003600791 | 44.2 | 1096.74 |  |  |  | 0.003600791 | 44.2 | 813.0138 |  |  | 0.003600791 | 44.2 | 729.0734
[20 empty] | 0.003592662 | 44.3 | 560.4165 |  |  | 0.003592662 | 44.3 | 1095.708 |  |  |  | 0.003592662 | 44.3 | 812.4432 |  |  | 0.003592662 | 44.3 | 728.5783
[20 empty] | 0.003584571 | 44.4 | 559.9916 |  |  | 0.003584571 | 44.4 | 1094.68 |  |  |  | 0.003584571 | 44.4 | 811.8745 |  |  | 0.003584571 | 44.4 | 728.0849
[20 empty] | 0.003576516 | 44.5 | 559.5681 |  |  | 0.003576516 | 44.5 | 1093.655 |  |  |  | 0.003576516 | 44.5 | 811.3076 |  |  | 0.003576516 | 44.5 | 727.5929
[20 empty] | 0.003568496 | 44.6 | 559.1462 |  |  | 0.003568496 | 44.6 | 1092.634 |  |  |  | 0.003568496 | 44.6 | 810.7426 |  |  | 0.003568496 | 44.6 | 727.1026
[20 empty] | 0.003560513 | 44.7 | 558.7257 |  |  | 0.003560513 | 44.7 | 1091.616 |  |  |  | 0.003560513 | 44.7 | 810.1793 |  |  | 0.003560513 | 44.7 | 726.6139
[20 empty] | 0.003552566 | 44.8 | 558.3067 |  |  | 0.003552566 | 44.8 | 1090.602 |  |  |  | 0.003552566 | 44.8 | 809.6178 |  |  | 0.003552566 | 44.8 | 726.1267
[20 empty] | 0.003544654 | 44.9 | 557.8891 |  |  | 0.003544654 | 44.9 | 1089.591 |  |  |  | 0.003544654 | 44.9 | 809.0581 |  |  | 0.003544654 | 44.9 | 725.641
[20 empty] | 0.003536777 | 45 | 557.473 |  |  | 0.003536777 | 45 | 1088.583 |  |  |  | 0.003536777 | 45 | 808.5002 |  |  | 0.003536777 | 45 | 725.1569
[20 empty] | 0.003528934 | 45.1 | 557.0583 |  |  | 0.003528934 | 45.1 | 1087.579 |  |  |  | 0.003528934 | 45.1 | 807.944 |  |  | 0.003528934 | 45.1 | 724.6744
[20 empty] | 0.003521127 | 45.2 | 556.6451 |  |  | 0.003521127 | 45.2 | 1086.578 |  |  |  | 0.003521127 | 45.2 | 807.3896 |  |  | 0.003521127 | 45.2 | 724.1934
[20 empty] | 0.003513354 | 45.3 | 556.2333 |  |  | 0.003513354 | 45.3 | 1085.581 |  |  |  | 0.003513354 | 45.3 | 806.8369 |  |  | 0.003513354 | 45.3 | 723.7139
[20 empty] | 0.003505615 | 45.4 | 555.8229 |  |  | 0.003505615 | 45.4 | 1084.587 |  |  |  | 0.003505615 | 45.4 | 806.286 |  |  | 0.003505615 | 45.4 | 723.2359
[20 empty] | 0.003497911 | 45.5 | 555.414 |  |  | 0.003497911 | 45.5 | 1083.596 |  |  |  | 0.003497911 | 45.5 | 805.7368 |  |  | 0.003497911 | 45.5 | 722.7594
[20 empty] | 0.00349024 | 45.6 | 555.0064 |  |  | 0.00349024 | 45.6 | 1082.608 |  |  |  | 0.00349024 | 45.6 | 805.1893 |  |  | 0.00349024 | 45.6 | 722.2844
[20 empty] | 0.003482603 | 45.7 | 554.6003 |  |  | 0.003482603 | 45.7 | 1081.624 |  |  |  | 0.003482603 | 45.7 | 804.6435 |  |  | 0.003482603 | 45.7 | 721.8109
[20 empty] | 0.003474999 | 45.8 | 554.1955 |  |  | 0.003474999 | 45.8 | 1080.642 |  |  |  | 0.003474999 | 45.8 | 804.0995 |  |  | 0.003474999 | 45.8 | 721.3389
[20 empty] | 0.003467428 | 45.9 | 553.7921 |  |  | 0.003467428 | 45.9 | 1079.665 |  |  |  | 0.003467428 | 45.9 | 803.5571 |  |  | 0.003467428 | 45.9 | 720.8683
[20 empty] | 0.00345989 | 46 | 553.3901 |  |  | 0.00345989 | 46 | 1078.69 |  |  |  | 0.00345989 | 46 | 803.0164 |  |  | 0.00345989 | 46 | 720.3992
[20 empty] | 0.003452385 | 46.1 | 552.9894 |  |  | 0.003452385 | 46.1 | 1077.718 |  |  |  | 0.003452385 | 46.1 | 802.4773 |  |  | 0.003452385 | 46.1 | 719.9316
[20 empty] | 0.003444912 | 46.2 | 552.5901 |  |  | 0.003444912 | 46.2 | 1076.75 |  |  |  | 0.003444912 | 46.2 | 801.94 |  |  | 0.003444912 | 46.2 | 719.4655
[20 empty] | 0.003437472 | 46.3 | 552.1922 |  |  | 0.003437472 | 46.3 | 1075.785 |  |  |  | 0.003437472 | 46.3 | 801.4043 |  |  | 0.003437472 | 46.3 | 719.0007
[20 empty] | 0.003430063 | 46.4 | 551.7956 |  |  | 0.003430063 | 46.4 | 1074.823 |  |  |  | 0.003430063 | 46.4 | 800.8702 |  |  | 0.003430063 | 46.4 | 718.5374
[20 empty] | 0.003422687 | 46.5 | 551.4003 |  |  | 0.003422687 | 46.5 | 1073.864 |  |  |  | 0.003422687 | 46.5 | 800.3378 |  |  | 0.003422687 | 46.5 | 718.0756
[20 empty] | 0.003415342 | 46.6 | 551.0064 |  |  | 0.003415342 | 46.6 | 1072.908 |  |  |  | 0.003415342 | 46.6 | 799.807 |  |  | 0.003415342 | 46.6 | 717.6151
[20 empty] | 0.003408029 | 46.7 | 550.6137 |  |  | 0.003408029 | 46.7 | 1071.955 |  |  |  | 0.003408029 | 46.7 | 799.2778 |  |  | 0.003408029 | 46.7 | 717.1561
[20 empty] | 0.003400747 | 46.8 | 550.2224 |  |  | 0.003400747 | 46.8 | 1071.005 |  |  |  | 0.003400747 | 46.8 | 798.7502 |  |  | 0.003400747 | 46.8 | 716.6985
[20 empty] | 0.003393496 | 46.9 | 549.8324 |  |  | 0.003393496 | 46.9 | 1070.059 |  |  |  | 0.003393496 | 46.9 | 798.2243 |  |  | 0.003393496 | 46.9 | 716.2422
[20 empty] | 0.003386275 | 47 | 549.4437 |  |  | 0.003386275 | 47 | 1069.115 |  |  |  | 0.003386275 | 47 | 797.6999 |  |  | 0.003386275 | 47 | 715.7874
[20 empty] | 0.003379086 | 47.1 | 549.0563 |  |  | 0.003379086 | 47.1 | 1068.174 |  |  |  | 0.003379086 | 47.1 | 797.1771 |  |  | 0.003379086 | 47.1 | 715.3339
[20 empty] | 0.003371927 | 47.2 | 548.6702 |  |  | 0.003371927 | 47.2 | 1067.237 |  |  |  | 0.003371927 | 47.2 | 796.6559 |  |  | 0.003371927 | 47.2 | 714.8819
[20 empty] | 0.003364798 | 47.3 | 548.2853 |  |  | 0.003364798 | 47.3 | 1066.302 |  |  |  | 0.003364798 | 47.3 | 796.1363 |  |  | 0.003364798 | 47.3 | 714.4311
[20 empty] | 0.003357699 | 47.4 | 547.9018 |  |  | 0.003357699 | 47.4 | 1065.371 |  |  |  | 0.003357699 | 47.4 | 795.6182 |  |  | 0.003357699 | 47.4 | 713.9818
[20 empty] | 0.00335063 | 47.5 | 547.5194 |  |  | 0.00335063 | 47.5 | 1064.442 |  |  |  | 0.00335063 | 47.5 | 795.1017 |  |  | 0.00335063 | 47.5 | 713.5338
[20 empty] | 0.003343591 | 47.6 | 547.1384 |  |  | 0.003343591 | 47.6 | 1063.516 |  |  |  | 0.003343591 | 47.6 | 794.5868 |  |  | 0.003343591 | 47.6 | 713.0872
[20 empty] | 0.003336582 | 47.7 | 546.7586 |  |  | 0.003336582 | 47.7 | 1062.593 |  |  |  | 0.003336582 | 47.7 | 794.0733 |  |  | 0.003336582 | 47.7 | 712.6419
[20 empty] | 0.003329601 | 47.8 | 546.38 |  |  | 0.003329601 | 47.8 | 1061.673 |  |  |  | 0.003329601 | 47.8 | 793.5614 |  |  | 0.003329601 | 47.8 | 712.1979
[20 empty] | 0.00332265 | 47.9 | 546.0027 |  |  | 0.00332265 | 47.9 | 1060.756 |  |  |  | 0.00332265 | 47.9 | 793.0511 |  |  | 0.00332265 | 47.9 | 711.7552
[20 empty] | 0.003315728 | 48 | 545.6266 |  |  | 0.003315728 | 48 | 1059.842 |  |  |  | 0.003315728 | 48 | 792.5422 |  |  | 0.003315728 | 48 | 711.3139
[20 empty] | 0.003308835 | 48.1 | 545.2517 |  |  | 0.003308835 | 48.1 | 1058.931 |  |  |  | 0.003308835 | 48.1 | 792.0349 |  |  | 0.003308835 | 48.1 | 710.8739
[20 empty] | 0.00330197 | 48.2 | 544.8781 |  |  | 0.00330197 | 48.2 | 1058.023 |  |  |  | 0.00330197 | 48.2 | 791.5291 |  |  | 0.00330197 | 48.2 | 710.4352
[20 empty] | 0.003295133 | 48.3 | 544.5056 |  |  | 0.003295133 | 48.3 | 1057.117 |  |  |  | 0.003295133 | 48.3 | 791.0247 |  |  | 0.003295133 | 48.3 | 709.9978
[20 empty] | 0.003288325 | 48.4 | 544.1344 |  |  | 0.003288325 | 48.4 | 1056.214 |  |  |  | 0.003288325 | 48.4 | 790.5219 |  |  | 0.003288325 | 48.4 | 709.5617
[20 empty] | 0.003281545 | 48.5 | 543.7643 |  |  | 0.003281545 | 48.5 | 1055.314 |  |  |  | 0.003281545 | 48.5 | 790.0205 |  |  | 0.003281545 | 48.5 | 709.1269
[20 empty] | 0.003274793 | 48.6 | 543.3955 |  |  | 0.003274793 | 48.6 | 1054.417 |  |  |  | 0.003274793 | 48.6 | 789.5206 |  |  | 0.003274793 | 48.6 | 708.6934
[20 empty] | 0.003268069 | 48.7 | 543.0278 |  |  | 0.003268069 | 48.7 | 1053.523 |  |  |  | 0.003268069 | 48.7 | 789.0221 |  |  | 0.003268069 | 48.7 | 708.2612
[20 empty] | 0.003261372 | 48.8 | 542.6613 |  |  | 0.003261372 | 48.8 | 1052.631 |  |  |  | 0.003261372 | 48.8 | 788.5251 |  |  | 0.003261372 | 48.8 | 707.8302
[20 empty] | 0.003254702 | 48.9 | 542.296 |  |  | 0.003254702 | 48.9 | 1051.743 |  |  |  | 0.003254702 | 48.9 | 788.0296 |  |  | 0.003254702 | 48.9 | 707.4005
[20 empty] | 0.00324806 | 49 | 541.9319 |  |  | 0.00324806 | 49 | 1050.856 |  |  |  | 0.00324806 | 49 | 787.5355 |  |  | 0.00324806 | 49 | 706.972
[20 empty] | 0.003241445 | 49.1 | 541.5689 |  |  | 0.003241445 | 49.1 | 1049.973 |  |  |  | 0.003241445 | 49.1 | 787.0429 |  |  | 0.003241445 | 49.1 | 706.5448
[20 empty] | 0.003234857 | 49.2 | 541.2071 |  |  | 0.003234857 | 49.2 | 1049.092 |  |  |  | 0.003234857 | 49.2 | 786.5516 |  |  | 0.003234857 | 49.2 | 706.1188
[20 empty] | 0.003228295 | 49.3 | 540.8464 |  |  | 0.003228295 | 49.3 | 1048.214 |  |  |  | 0.003228295 | 49.3 | 786.0618 |  |  | 0.003228295 | 49.3 | 705.6941
[20 empty] | 0.00322176 | 49.4 | 540.4868 |  |  | 0.00322176 | 49.4 | 1047.339 |  |  |  | 0.00322176 | 49.4 | 785.5734 |  |  | 0.00322176 | 49.4 | 705.2706
[20 empty] | 0.003215251 | 49.5 | 540.1284 |  |  | 0.003215251 | 49.5 | 1046.467 |  |  |  | 0.003215251 | 49.5 | 785.0865 |  |  | 0.003215251 | 49.5 | 704.8483
[20 empty] | 0.003208769 | 49.6 | 539.7712 |  |  | 0.003208769 | 49.6 | 1045.597 |  |  |  | 0.003208769 | 49.6 | 784.6009 |  |  | 0.003208769 | 49.6 | 704.4273
[20 empty] | 0.003202313 | 49.7 | 539.415 |  |  | 0.003202313 | 49.7 | 1044.729 |  |  |  | 0.003202313 | 49.7 | 784.1167 |  |  | 0.003202313 | 49.7 | 704.0074
[20 empty] | 0.003195882 | 49.8 | 539.06 |  |  | 0.003195882 | 49.8 | 1043.865 |  |  |  | 0.003195882 | 49.8 | 783.6339 |  |  | 0.003195882 | 49.8 | 703.5888
[20 empty] | 0.003189478 | 49.9 | 538.7061 |  |  | 0.003189478 | 49.9 | 1043.003 |  |  |  | 0.003189478 | 49.9 | 783.1525 |  |  | 0.003189478 | 49.9 | 703.1714
[20 empty] | 0.003183099 | 50 | 538.3533 |  |  | 0.003183099 | 50 | 1042.143 |  |  |  | 0.003183099 | 50 | 782.6724 |  |  | 0.003183099 | 50 | 702.7551
[20 empty] | 0.003176745 | 50.1 | 538.0016 |  |  | 0.003176745 | 50.1 | 1041.286 |  |  |  | 0.003176745 | 50.1 | 782.1937 |  |  | 0.003176745 | 50.1 | 702.3401
[20 empty] | 0.003170417 | 50.2 | 537.6509 |  |  | 0.003170417 | 50.2 | 1040.432 |  |  |  | 0.003170417 | 50.2 | 781.7164 |  |  | 0.003170417 | 50.2 | 701.9263
[20 empty] | 0.003164114 | 50.3 | 537.3014 |  |  | 0.003164114 | 50.3 | 1039.58 |  |  |  | 0.003164114 | 50.3 | 781.2404 |  |  | 0.003164114 | 50.3 | 701.5136
[20 empty] | 0.003157836 | 50.4 | 536.953 |  |  | 0.003157836 | 50.4 | 1038.731 |  |  |  | 0.003157836 | 50.4 | 780.7658 |  |  | 0.003157836 | 50.4 | 701.1021
[20 empty] | 0.003151583 | 50.5 | 536.6056 |  |  | 0.003151583 | 50.5 | 1037.884 |  |  |  | 0.003151583 | 50.5 | 780.2926 |  |  | 0.003151583 | 50.5 | 700.6917
[20 empty] | 0.003145355 | 50.6 | 536.2593 |  |  | 0.003145355 | 50.6 | 1037.04 |  |  |  | 0.003145355 | 50.6 | 779.8206 |  |  | 0.003145355 | 50.6 | 700.2826
[20 empty] | 0.003139151 | 50.7 | 535.9141 |  |  | 0.003139151 | 50.7 | 1036.199 |  |  |  | 0.003139151 | 50.7 | 779.35 |  |  | 0.003139151 | 50.7 | 699.8746
[20 empty] | 0.003132971 | 50.8 | 535.57 |  |  | 0.003132971 | 50.8 | 1035.36 |  |  |  | 0.003132971 | 50.8 | 778.8807 |  |  | 0.003132971 | 50.8 | 699.4677
[20 empty] | 0.003126816 | 50.9 | 535.2269 |  |  | 0.003126816 | 50.9 | 1034.523 |  |  |  | 0.003126816 | 50.9 | 778.4127 |  |  | 0.003126816 | 50.9 | 699.062
[20 empty] | 0.003120685 | 51 | 534.8848 |  |  | 0.003120685 | 51 | 1033.689 |  |  |  | 0.003120685 | 51 | 777.9461 |  |  | 0.003120685 | 51 | 698.6574
[20 empty] | 0.003114578 | 51.1 | 534.5438 |  |  | 0.003114578 | 51.1 | 1032.857 |  |  |  | 0.003114578 | 51.1 | 777.4807 |  |  | 0.003114578 | 51.1 | 698.254
[20 empty] | 0.003108495 | 51.2 | 534.2039 |  |  | 0.003108495 | 51.2 | 1032.028 |  |  |  | 0.003108495 | 51.2 | 777.0166 |  |  | 0.003108495 | 51.2 | 697.8516
[20 empty] | 0.003102436 | 51.3 | 533.865 |  |  | 0.003102436 | 51.3 | 1031.201 |  |  |  | 0.003102436 | 51.3 | 776.5539 |  |  | 0.003102436 | 51.3 | 697.4505
[20 empty] | 0.0030964 | 51.4 | 533.5271 |  |  | 0.0030964 | 51.4 | 1030.377 |  |  |  | 0.0030964 | 51.4 | 776.0924 |  |  | 0.0030964 | 51.4 | 697.0504
[20 empty] | 0.003090387 | 51.5 | 533.1902 |  |  | 0.003090387 | 51.5 | 1029.555 |  |  |  | 0.003090387 | 51.5 | 775.6322 |  |  | 0.003090387 | 51.5 | 696.6514
[20 empty] | 0.003084398 | 51.6 | 532.8544 |  |  | 0.003084398 | 51.6 | 1028.736 |  |  |  | 0.003084398 | 51.6 | 775.1732 |  |  | 0.003084398 | 51.6 | 696.2536
[20 empty] | 0.003078432 | 51.7 | 532.5195 |  |  | 0.003078432 | 51.7 | 1027.919 |  |  |  | 0.003078432 | 51.7 | 774.7155 |  |  | 0.003078432 | 51.7 | 695.8568
[20 empty] | 0.003072489 | 51.8 | 532.1857 |  |  | 0.003072489 | 51.8 | 1027.104 |  |  |  | 0.003072489 | 51.8 | 774.2591 |  |  | 0.003072489 | 51.8 | 695.4612
[20 empty] | 0.003066569 | 51.9 | 531.8529 |  |  | 0.003066569 | 51.9 | 1026.291 |  |  |  | 0.003066569 | 51.9 | 773.804 |  |  | 0.003066569 | 51.9 | 695.0666
[20 empty] | 0.003060672 | 52 | 531.5211 |  |  | 0.003060672 | 52 | 1025.481 |  |  |  | 0.003060672 | 52 | 773.3501 |  |  | 0.003060672 | 52 | 694.6732
[20 empty] | 0.003054797 | 52.1 | 531.1903 |  |  | 0.003054797 | 52.1 | 1024.674 |  |  |  | 0.003054797 | 52.1 | 772.8974 |  |  | 0.003054797 | 52.1 | 694.2808
[20 empty] | 0.003048945 | 52.2 | 530.8605 |  |  | 0.003048945 | 52.2 | 1023.869 |  |  |  | 0.003048945 | 52.2 | 772.446 |  |  | 0.003048945 | 52.2 | 693.8895
[20 empty] | 0.003043116 | 52.3 | 530.5317 |  |  | 0.003043116 | 52.3 | 1023.066 |  |  |  | 0.003043116 | 52.3 | 771.9958 |  |  | 0.003043116 | 52.3 | 693.4992
[20 empty] | 0.003037308 | 52.4 | 530.2038 |  |  | 0.003037308 | 52.4 | 1022.265 |  |  |  | 0.003037308 | 52.4 | 771.5468 |  |  | 0.003037308 | 52.4 | 693.1101
[20 empty] | 0.003031523 | 52.5 | 529.8769 |  |  | 0.003031523 | 52.5 | 1021.467 |  |  |  | 0.003031523 | 52.5 | 771.0991 |  |  | 0.003031523 | 52.5 | 692.722
[20 empty] | 0.003025759 | 52.6 | 529.551 |  |  | 0.003025759 | 52.6 | 1020.671 |  |  |  | 0.003025759 | 52.6 | 770.6525 |  |  | 0.003025759 | 52.6 | 692.3349
[20 empty] | 0.003020018 | 52.7 | 529.2261 |  |  | 0.003020018 | 52.7 | 1019.877 |  |  |  | 0.003020018 | 52.7 | 770.2072 |  |  | 0.003020018 | 52.7 | 691.9489
[20 empty] | 0.003014298 | 52.8 | 528.9021 |  |  | 0.003014298 | 52.8 | 1019.085 |  |  |  | 0.003014298 | 52.8 | 769.7631 |  |  | 0.003014298 | 52.8 | 691.564
[20 empty] | 0.0030086 | 52.9 | 528.5791 |  |  | 0.0030086 | 52.9 | 1018.296 |  |  |  | 0.0030086 | 52.9 | 769.3202 |  |  | 0.0030086 | 52.9 | 691.1801
[20 empty] | 0.003002923 | 53 | 528.257 |  |  | 0.003002923 | 53 | 1017.509 |  |  |  | 0.003002923 | 53 | 768.8784 |  |  | 0.003002923 | 53 | 690.7972
[20 empty] | 0.002997268 | 53.1 | 527.9359 |  |  | 0.002997268 | 53.1 | 1016.724 |  |  |  | 0.002997268 | 53.1 | 768.4379 |  |  | 0.002997268 | 53.1 | 690.4154
[20 empty] | 0.002991634 | 53.2 | 527.6157 |  |  | 0.002991634 | 53.2 | 1015.942 |  |  |  | 0.002991634 | 53.2 | 767.9985 |  |  | 0.002991634 | 53.2 | 690.0346
[20 empty] | 0.002986021 | 53.3 | 527.2965 |  |  | 0.002986021 | 53.3 | 1015.162 |  |  |  | 0.002986021 | 53.3 | 767.5604 |  |  | 0.002986021 | 53.3 | 689.6548
[20 empty] | 0.00298043 | 53.4 | 526.9782 |  |  | 0.00298043 | 53.4 | 1014.383 |  |  |  | 0.00298043 | 53.4 | 767.1233 |  |  | 0.00298043 | 53.4 | 689.276
[20 empty] | 0.002974859 | 53.5 | 526.6608 |  |  | 0.002974859 | 53.5 | 1013.608 |  |  |  | 0.002974859 | 53.5 | 766.6875 |  |  | 0.002974859 | 53.5 | 688.8983
[20 empty] | 0.002969309 | 53.6 | 526.3444 |  |  | 0.002969309 | 53.6 | 1012.834 |  |  |  | 0.002969309 | 53.6 | 766.2528 |  |  | 0.002969309 | 53.6 | 688.5215
[20 empty] | 0.002963779 | 53.7 | 526.0289 |  |  | 0.002963779 | 53.7 | 1012.062 |  |  |  | 0.002963779 | 53.7 | 765.8193 |  |  | 0.002963779 | 53.7 | 688.1458
[20 empty] | 0.00295827 | 53.8 | 525.7143 |  |  | 0.00295827 | 53.8 | 1011.293 |  |  |  | 0.00295827 | 53.8 | 765.3869 |  |  | 0.00295827 | 53.8 | 687.7711
[20 empty] | 0.002952782 | 53.9 | 525.4006 |  |  | 0.002952782 | 53.9 | 1010.526 |  |  |  | 0.002952782 | 53.9 | 764.9557 |  |  | 0.002952782 | 53.9 | 687.3974
[20 empty] | 0.002947314 | 54 | 525.0878 |  |  | 0.002947314 | 54 | 1009.761 |  |  |  | 0.002947314 | 54 | 764.5256 |  |  | 0.002947314 | 54 | 687.0246
[20 empty] | 0.002941866 | 54.1 | 524.7759 |  |  | 0.002941866 | 54.1 | 1008.998 |  |  |  | 0.002941866 | 54.1 | 764.0966 |  |  | 0.002941866 | 54.1 | 686.6529
[20 empty] | 0.002936438 | 54.2 | 524.4649 |  |  | 0.002936438 | 54.2 | 1008.237 |  |  |  | 0.002936438 | 54.2 | 763.6688 |  |  | 0.002936438 | 54.2 | 686.2821
[20 empty] | 0.00293103 | 54.3 | 524.1548 |  |  | 0.00293103 | 54.3 | 1007.479 |  |  |  | 0.00293103 | 54.3 | 763.2421 |  |  | 0.00293103 | 54.3 | 685.9123
[20 empty] | 0.002925642 | 54.4 | 523.8456 |  |  | 0.002925642 | 54.4 | 1006.722 |  |  |  | 0.002925642 | 54.4 | 762.8165 |  |  | 0.002925642 | 54.4 | 685.5435
[20 empty] | 0.002920274 | 54.5 | 523.5373 |  |  | 0.002920274 | 54.5 | 1005.968 |  |  |  | 0.002920274 | 54.5 | 762.392 |  |  | 0.002920274 | 54.5 | 685.1756
[20 empty] | 0.002914926 | 54.6 | 523.2299 |  |  | 0.002914926 | 54.6 | 1005.215 |  |  |  | 0.002914926 | 54.6 | 761.9687 |  |  | 0.002914926 | 54.6 | 684.8088
[20 empty] | 0.002909597 | 54.7 | 522.9233 |  |  | 0.002909597 | 54.7 | 1004.465 |  |  |  | 0.002909597 | 54.7 | 761.5464 |  |  | 0.002909597 | 54.7 | 684.4429
[20 empty] | 0.002904287 | 54.8 | 522.6177 |  |  | 0.002904287 | 54.8 | 1003.717 |  |  |  | 0.002904287 | 54.8 | 761.1253 |  |  | 0.002904287 | 54.8 | 684.0779
[20 empty] | 0.002898997 | 54.9 | 522.3129 |  |  | 0.002898997 | 54.9 | 1002.971 |  |  |  | 0.002898997 | 54.9 | 760.7052 |  |  | 0.002898997 | 54.9 | 683.7139
[20 empty] | 0.002893726 | 55 | 522.0089 |  |  | 0.002893726 | 55 | 1002.227 |  |  |  | 0.002893726 | 55 | 760.2862 |  |  | 0.002893726 | 55 | 683.3508
[20 empty] | 0.002888474 | 55.1 | 521.7059 |  |  | 0.002888474 | 55.1 | 1001.484 |  |  |  | 0.002888474 | 55.1 | 759.8684 |  |  | 0.002888474 | 55.1 | 682.9887
[20 empty] | 0.002883242 | 55.2 | 521.4036 |  |  | 0.002883242 | 55.2 | 1000.744 |  |  |  | 0.002883242 | 55.2 | 759.4516 |  |  | 0.002883242 | 55.2 | 682.6275
[20 empty] | 0.002878028 | 55.3 | 521.1023 |  |  | 0.002878028 | 55.3 | 1000.007 |  |  |  | 0.002878028 | 55.3 | 759.0358 |  |  | 0.002878028 | 55.3 | 682.2673
[20 empty] | 0.002872833 | 55.4 | 520.8018 |  |  | 0.002872833 | 55.4 | 999.2706 |  |  |  | 0.002872833 | 55.4 | 758.6212 |  |  | 0.002872833 | 55.4 | 681.908
[20 empty] | 0.002867657 | 55.5 | 520.5021 |  |  | 0.002867657 | 55.5 | 998.5366 |  |  |  | 0.002867657 | 55.5 | 758.2076 |  |  | 0.002867657 | 55.5 | 681.5496
[20 empty] | 0.002862499 | 55.6 | 520.2033 |  |  | 0.002862499 | 55.6 | 997.8047 |  |  |  | 0.002862499 | 55.6 | 757.7951 |  |  | 0.002862499 | 55.6 | 681.1922
[20 empty] | 0.00285736 | 55.7 | 519.9053 |  |  | 0.00285736 | 55.7 | 997.0747 |  |  |  | 0.00285736 | 55.7 | 757.3836 |  |  | 0.00285736 | 55.7 | 680.8356
[20 empty] | 0.002852239 | 55.8 | 519.6081 |  |  | 0.002852239 | 55.8 | 996.3467 |  |  |  | 0.002852239 | 55.8 | 756.9732 |  |  | 0.002852239 | 55.8 | 680.48
[20 empty] | 0.002847137 | 55.9 | 519.3118 |  |  | 0.002847137 | 55.9 | 995.6207 |  |  |  | 0.002847137 | 55.9 | 756.5638 |  |  | 0.002847137 | 55.9 | 680.1253
[20 empty] | 0.002842053 | 56 | 519.0163 |  |  | 0.002842053 | 56 | 994.8967 |  |  |  | 0.002842053 | 56 | 756.1555 |  |  | 0.002842053 | 56 | 679.7715
[20 empty] | 0.002836987 | 56.1 | 518.7216 |  |  | 0.002836987 | 56.1 | 994.1746 |  |  |  | 0.002836987 | 56.1 | 755.7482 |  |  | 0.002836987 | 56.1 | 679.4186
[20 empty] | 0.002831938 | 56.2 | 518.4278 |  |  | 0.002831938 | 56.2 | 993.4544 |  |  |  | 0.002831938 | 56.2 | 755.3419 |  |  | 0.002831938 | 56.2 | 679.0666
[20 empty] | 0.002826908 | 56.3 | 518.1347 |  |  | 0.002826908 | 56.3 | 992.7362 |  |  |  | 0.002826908 | 56.3 | 754.9367 |  |  | 0.002826908 | 56.3 | 678.7155
[20 empty] | 0.002821896 | 56.4 | 517.8425 |  |  | 0.002821896 | 56.4 | 992.0199 |  |  |  | 0.002821896 | 56.4 | 754.5325 |  |  | 0.002821896 | 56.4 | 678.3653
[20 empty] | 0.002816902 | 56.5 | 517.5511 |  |  | 0.002816902 | 56.5 | 991.3056 |  |  |  | 0.002816902 | 56.5 | 754.1294 |  |  | 0.002816902 | 56.5 | 678.016
[20 empty] | 0.002811925 | 56.6 | 517.2605 |  |  | 0.002811925 | 56.6 | 990.5931 |  |  |  | 0.002811925 | 56.6 | 753.7272 |  |  | 0.002811925 | 56.6 | 677.6676
[20 empty] | 0.002806965 | 56.7 | 516.9707 |  |  | 0.002806965 | 56.7 | 989.8826 |  |  |  | 0.002806965 | 56.7 | 753.3261 |  |  | 0.002806965 | 56.7 | 677.3201
[20 empty] | 0.002802024 | 56.8 | 516.6817 |  |  | 0.002802024 | 56.8 | 989.1739 |  |  |  | 0.002802024 | 56.8 | 752.9259 |  |  | 0.002802024 | 56.8 | 676.9734
[20 empty] | 0.002797099 | 56.9 | 516.3934 |  |  | 0.002797099 | 56.9 | 988.4671 |  |  |  | 0.002797099 | 56.9 | 752.5268 |  |  | 0.002797099 | 56.9 | 676.6276
[20 empty] | 0.002792192 | 57 | 516.106 |  |  | 0.002792192 | 57 | 987.7622 |  |  |  | 0.002792192 | 57 | 752.1287 |  |  | 0.002792192 | 57 | 676.2827
[20 empty] | 0.002787302 | 57.1 | 515.8194 |  |  | 0.002787302 | 57.1 | 987.0592 |  |  |  | 0.002787302 | 57.1 | 751.7315 |  |  | 0.002787302 | 57.1 | 675.9386
[20 empty] | 0.002782429 | 57.2 | 515.5335 |  |  | 0.002782429 | 57.2 | 986.3581 |  |  |  | 0.002782429 | 57.2 | 751.3354 |  |  | 0.002782429 | 57.2 | 675.5954
[20 empty] | 0.002777573 | 57.3 | 515.2484 |  |  | 0.002777573 | 57.3 | 985.6587 |  |  |  | 0.002777573 | 57.3 | 750.9402 |  |  | 0.002777573 | 57.3 | 675.2531
[20 empty] | 0.002772734 | 57.4 | 514.9641 |  |  | 0.002772734 | 57.4 | 984.9613 |  |  |  | 0.002772734 | 57.4 | 750.5461 |  |  | 0.002772734 | 57.4 | 674.9116
[20 empty] | 0.002767912 | 57.5 | 514.6806 |  |  | 0.002767912 | 57.5 | 984.2657 |  |  |  | 0.002767912 | 57.5 | 750.1529 |  |  | 0.002767912 | 57.5 | 674.5709
[20 empty] | 0.002763107 | 57.6 | 514.3978 |  |  | 0.002763107 | 57.6 | 983.5719 |  |  |  | 0.002763107 | 57.6 | 749.7607 |  |  | 0.002763107 | 57.6 | 674.2312
[20 empty] | 0.002758318 | 57.7 | 514.1158 |  |  | 0.002758318 | 57.7 | 982.8799 |  |  |  | 0.002758318 | 57.7 | 749.3694 |  |  | 0.002758318 | 57.7 | 673.8922
[20 empty] | 0.002753546 | 57.8 | 513.8346 |  |  | 0.002753546 | 57.8 | 982.1897 |  |  |  | 0.002753546 | 57.8 | 748.9791 |  |  | 0.002753546 | 57.8 | 673.5541
[20 empty] | 0.00274879 | 57.9 | 513.5541 |  |  | 0.00274879 | 57.9 | 981.5014 |  |  |  | 0.00274879 | 57.9 | 748.5898 |  |  | 0.00274879 | 57.9 | 673.2168
[20 empty] | 0.002744051 | 58 | 513.2744 |  |  | 0.002744051 | 58 | 980.8148 |  |  |  | 0.002744051 | 58 | 748.2014 |  |  | 0.002744051 | 58 | 672.8804
[20 empty] | 0.002739328 | 58.1 | 512.9954 |  |  | 0.002739328 | 58.1 | 980.13 |  |  |  | 0.002739328 | 58.1 | 747.814 |  |  | 0.002739328 | 58.1 | 672.5448
[20 empty] | 0.002734621 | 58.2 | 512.7172 |  |  | 0.002734621 | 58.2 | 979.4471 |  |  |  | 0.002734621 | 58.2 | 747.4276 |  |  | 0.002734621 | 58.2 | 672.21
[20 empty] | 0.00272993 | 58.3 | 512.4397 |  |  | 0.00272993 | 58.3 | 978.7659 |  |  |  | 0.00272993 | 58.3 | 747.0421 |  |  | 0.00272993 | 58.3 | 671.8761
[20 empty] | 0.002725256 | 58.4 | 512.1629 |  |  | 0.002725256 | 58.4 | 978.0864 |  |  |  | 0.002725256 | 58.4 | 746.6575 |  |  | 0.002725256 | 58.4 | 671.543
[20 empty] | 0.002720597 | 58.5 | 511.8869 |  |  | 0.002720597 | 58.5 | 977.4087 |  |  |  | 0.002720597 | 58.5 | 746.2739 |  |  | 0.002720597 | 58.5 | 671.2107
[20 empty] | 0.002715955 | 58.6 | 511.6117 |  |  | 0.002715955 | 58.6 | 976.7328 |  |  |  | 0.002715955 | 58.6 | 745.8912 |  |  | 0.002715955 | 58.6 | 670.8792
[20 empty] | 0.002711328 | 58.7 | 511.3371 |  |  | 0.002711328 | 58.7 | 976.0586 |  |  |  | 0.002711328 | 58.7 | 745.5094 |  |  | 0.002711328 | 58.7 | 670.5485
[20 empty] | 0.002706717 | 58.8 | 511.0633 |  |  | 0.002706717 | 58.8 | 975.3862 |  |  |  | 0.002706717 | 58.8 | 745.1286 |  |  | 0.002706717 | 58.8 | 670.2186
[20 empty] | 0.002702121 | 58.9 | 510.7903 |  |  | 0.002702121 | 58.9 | 974.7154 |  |  |  | 0.002702121 | 58.9 | 744.7487 |  |  | 0.002702121 | 58.9 | 669.8895
[20 empty] | 0.002697541 | 59 | 510.5179 |  |  | 0.002697541 | 59 | 974.0465 |  |  |  | 0.002697541 | 59 | 744.3697 |  |  | 0.002697541 | 59 | 669.5612
[20 empty] | 0.002692977 | 59.1 | 510.2463 |  |  | 0.002692977 | 59.1 | 973.3792 |  |  |  | 0.002692977 | 59.1 | 743.9916 |  |  | 0.002692977 | 59.1 | 669.2337
[20 empty] | 0.002688428 | 59.2 | 509.9754 |  |  | 0.002688428 | 59.2 | 972.7136 |  |  |  | 0.002688428 | 59.2 | 743.6145 |  |  | 0.002688428 | 59.2 | 668.907
[20 empty] | 0.002683894 | 59.3 | 509.7052 |  |  | 0.002683894 | 59.3 | 972.0497 |  |  |  | 0.002683894 | 59.3 | 743.2382 |  |  | 0.002683894 | 59.3 | 668.5811
[20 empty] | 0.002679376 | 59.4 | 509.4357 |  |  | 0.002679376 | 59.4 | 971.3876 |  |  |  | 0.002679376 | 59.4 | 742.8629 |  |  | 0.002679376 | 59.4 | 668.256
[20 empty] | 0.002674873 | 59.5 | 509.1669 |  |  | 0.002674873 | 59.5 | 970.7271 |  |  |  | 0.002674873 | 59.5 | 742.4884 |  |  | 0.002674873 | 59.5 | 667.9317
[20 empty] | 0.002670385 | 59.6 | 508.8988 |  |  | 0.002670385 | 59.6 | 970.0683 |  |  |  | 0.002670385 | 59.6 | 742.1149 |  |  | 0.002670385 | 59.6 | 667.6081
[20 empty] | 0.002665912 | 59.7 | 508.6314 |  |  | 0.002665912 | 59.7 | 969.4111 |  |  |  | 0.002665912 | 59.7 | 741.7422 |  |  | 0.002665912 | 59.7 | 667.2854
[20 empty] | 0.002661454 | 59.8 | 508.3647 |  |  | 0.002661454 | 59.8 | 968.7556 |  |  |  | 0.002661454 | 59.8 | 741.3704 |  |  | 0.002661454 | 59.8 | 666.9634
[20 empty] | 0.002657011 | 59.9 | 508.0987 |  |  | 0.002657011 | 59.9 | 968.1018 |  |  |  | 0.002657011 | 59.9 | 740.9995 |  |  | 0.002657011 | 59.9 | 666.6421
[20 empty] | 0.002652582 | 60 | 507.8334 |  |  | 0.002652582 | 60 | 967.4497 |  |  |  | 0.002652582 | 60 | 740.6295 |  |  | 0.002652582 | 60 | 666.3217
[20 empty] | 0.002648169 | 60.1 | 507.5688 |  |  | 0.002648169 | 60.1 | 966.7992 |  |  |  | 0.002648169 | 60.1 | 740.2604 |  |  | 0.002648169 | 60.1 | 666.002
[20 empty] | 0.00264377 | 60.2 | 507.3049 |  |  | 0.00264377 | 60.2 | 966.1503 |  |  |  | 0.00264377 | 60.2 | 739.8922 |  |  | 0.00264377 | 60.2 | 665.6831
[20 empty] | 0.002639385 | 60.3 | 507.0417 |  |  | 0.002639385 | 60.3 | 965.503 |  |  |  | 0.002639385 | 60.3 | 739.5248 |  |  | 0.002639385 | 60.3 | 665.3649
[20 empty] | 0.002635016 | 60.4 | 506.7791 |  |  | 0.002635016 | 60.4 | 964.8574 |  |  |  | 0.002635016 | 60.4 | 739.1583 |  |  | 0.002635016 | 60.4 | 665.0475
[20 empty] | 0.00263066 | 60.5 | 506.5172 |  |  | 0.00263066 | 60.5 | 964.2134 |  |  |  | 0.00263066 | 60.5 | 738.7927 |  |  | 0.00263066 | 60.5 | 664.7308
[20 empty] | 0.002626319 | 60.6 | 506.256 |  |  | 0.002626319 | 60.6 | 963.571 |  |  |  | 0.002626319 | 60.6 | 738.4279 |  |  | 0.002626319 | 60.6 | 664.4149
[20 empty] | 0.002621992 | 60.7 | 505.9955 |  |  | 0.002621992 | 60.7 | 962.9302 |  |  |  | 0.002621992 | 60.7 | 738.064 |  |  | 0.002621992 | 60.7 | 664.0997
[20 empty] | 0.00261768 | 60.8 | 505.7356 |  |  | 0.00261768 | 60.8 | 962.291 |  |  |  | 0.00261768 | 60.8 | 737.7009 |  |  | 0.00261768 | 60.8 | 663.7853
[20 empty] | 0.002613382 | 60.9 | 505.4764 |  |  | 0.002613382 | 60.9 | 961.6534 |  |  |  | 0.002613382 | 60.9 | 737.3387 |  |  | 0.002613382 | 60.9 | 663.4716
[20 empty] | 0.002609097 | 61 | 505.2179 |  |  | 0.002609097 | 61 | 961.0174 |  |  |  | 0.002609097 | 61 | 736.9774 |  |  | 0.002609097 | 61 | 663.1586
[20 empty] | 0.002604827 | 61.1 | 504.96 |  |  | 0.002604827 | 61.1 | 960.383 |  |  |  | 0.002604827 | 61.1 | 736.6168 |  |  | 0.002604827 | 61.1 | 662.8464
[20 empty] | 0.002600571 | 61.2 | 504.7028 |  |  | 0.002600571 | 61.2 | 959.7501 |  |  |  | 0.002600571 | 61.2 | 736.2572 |  |  | 0.002600571 | 61.2 | 662.5349
[20 empty] | 0.002596329 | 61.3 | 504.4463 |  |  | 0.002596329 | 61.3 | 959.1188 |  |  |  | 0.002596329 | 61.3 | 735.8983 |  |  | 0.002596329 | 61.3 | 662.2242
[20 empty] | 0.0025921 | 61.4 | 504.1904 |  |  | 0.0025921 | 61.4 | 958.4891 |  |  |  | 0.0025921 | 61.4 | 735.5403 |  |  | 0.0025921 | 61.4 | 661.9141
[20 empty] | 0.002587885 | 61.5 | 503.9351 |  |  | 0.002587885 | 61.5 | 957.8609 |  |  |  | 0.002587885 | 61.5 | 735.1831 |  |  | 0.002587885 | 61.5 | 661.6048
[20 empty] | 0.002583684 | 61.6 | 503.6805 |  |  | 0.002583684 | 61.6 | 957.2343 |  |  |  | 0.002583684 | 61.6 | 734.8268 |  |  | 0.002583684 | 61.6 | 661.2962
[20 empty] | 0.002579497 | 61.7 | 503.4265 |  |  | 0.002579497 | 61.7 | 956.6092 |  |  |  | 0.002579497 | 61.7 | 734.4713 |  |  | 0.002579497 | 61.7 | 660.9884
[20 empty] | 0.002575323 | 61.8 | 503.1732 |  |  | 0.002575323 | 61.8 | 955.9856 |  |  |  | 0.002575323 | 61.8 | 734.1166 |  |  | 0.002575323 | 61.8 | 660.6812
[20 empty] | 0.002571162 | 61.9 | 502.9205 |  |  | 0.002571162 | 61.9 | 955.3636 |  |  |  | 0.002571162 | 61.9 | 733.7627 |  |  | 0.002571162 | 61.9 | 660.3748
[20 empty] | 0.002567015 | 62 | 502.6684 |  |  | 0.002567015 | 62 | 954.7431 |  |  |  | 0.002567015 | 62 | 733.4097 |  |  | 0.002567015 | 62 | 660.069
[20 empty] | 0.002562882 | 62.1 | 502.417 |  |  | 0.002562882 | 62.1 | 954.1241 |  |  |  | 0.002562882 | 62.1 | 733.0574 |  |  | 0.002562882 | 62.1 | 659.764
[20 empty] | 0.002558761 | 62.2 | 502.1662 |  |  | 0.002558761 | 62.2 | 953.5066 |  |  |  | 0.002558761 | 62.2 | 732.706 |  |  | 0.002558761 | 62.2 | 659.4597
[20 empty] | 0.002554654 | 62.3 | 501.9161 |  |  | 0.002554654 | 62.3 | 952.8906 |  |  |  | 0.002554654 | 62.3 | 732.3553 |  |  | 0.002554654 | 62.3 | 659.156
[20 empty] | 0.00255056 | 62.4 | 501.6665 |  |  | 0.00255056 | 62.4 | 952.2761 |  |  |  | 0.00255056 | 62.4 | 732.0055 |  |  | 0.00255056 | 62.4 | 658.8531
[20 empty] | 0.002546479 | 62.5 | 501.4176 |  |  | 0.002546479 | 62.5 | 951.6631 |  |  |  | 0.002546479 | 62.5 | 731.6565 |  |  | 0.002546479 | 62.5 | 658.5509
[20 empty] | 0.002542411 | 62.6 | 501.1693 |  |  | 0.002542411 | 62.6 | 951.0516 |  |  |  | 0.002542411 | 62.6 | 731.3082 |  |  | 0.002542411 | 62.6 | 658.2493
[20 empty] | 0.002538356 | 62.7 | 500.9217 |  |  | 0.002538356 | 62.7 | 950.4416 |  |  |  | 0.002538356 | 62.7 | 730.9608 |  |  | 0.002538356 | 62.7 | 657.9485
[20 empty] | 0.002534314 | 62.8 | 500.6746 |  |  | 0.002534314 | 62.8 | 949.833 |  |  |  | 0.002534314 | 62.8 | 730.6141 |  |  | 0.002534314 | 62.8 | 657.6483
[20 empty] | 0.002530285 | 62.9 | 500.4282 |  |  | 0.002530285 | 62.9 | 949.2259 |  |  |  | 0.002530285 | 62.9 | 730.2683 |  |  | 0.002530285 | 62.9 | 657.3488
[20 empty] | 0.002526269 | 63 | 500.1823 |  |  | 0.002526269 | 63 | 948.6203 |  |  |  | 0.002526269 | 63 | 729.9232 |  |  | 0.002526269 | 63 | 657.05
[20 empty] | 0.002522265 | 63.1 | 499.9371 |  |  | 0.002522265 | 63.1 | 948.0161 |  |  |  | 0.002522265 | 63.1 | 729.5789 |  |  | 0.002522265 | 63.1 | 656.7519
[20 empty] | 0.002518274 | 63.2 | 499.6925 |  |  | 0.002518274 | 63.2 | 947.4134 |  |  |  | 0.002518274 | 63.2 | 729.2354 |  |  | 0.002518274 | 63.2 | 656.4545
[20 empty] | 0.002514296 | 63.3 | 499.4485 |  |  | 0.002514296 | 63.3 | 946.8121 |  |  |  | 0.002514296 | 63.3 | 728.8926 |  |  | 0.002514296 | 63.3 | 656.1577
[20 empty] | 0.00251033 | 63.4 | 499.205 |  |  | 0.00251033 | 63.4 | 946.2123 |  |  |  | 0.00251033 | 63.4 | 728.5506 |  |  | 0.00251033 | 63.4 | 655.8616
[20 empty] | 0.002506377 | 63.5 | 498.9622 |  |  | 0.002506377 | 63.5 | 945.6139 |  |  |  | 0.002506377 | 63.5 | 728.2094 |  |  | 0.002506377 | 63.5 | 655.5662
[20 empty] | 0.002502436 | 63.6 | 498.72 |  |  | 0.002502436 | 63.6 | 945.0169 |  |  |  | 0.002502436 | 63.6 | 727.869 |  |  | 0.002502436 | 63.6 | 655.2714
[20 empty] | 0.002498508 | 63.7 | 498.4784 |  |  | 0.002498508 | 63.7 | 944.4214 |  |  |  | 0.002498508 | 63.7 | 727.5293 |  |  | 0.002498508 | 63.7 | 654.9773
[20 empty] | 0.002494592 | 63.8 | 498.2373 |  |  | 0.002494592 | 63.8 | 943.8272 |  |  |  | 0.002494592 | 63.8 | 727.1904 |  |  | 0.002494592 | 63.8 | 654.6839
[20 empty] | 0.002490688 | 63.9 | 497.9969 |  |  | 0.002490688 | 63.9 | 943.2345 |  |  |  | 0.002490688 | 63.9 | 726.8523 |  |  | 0.002490688 | 63.9 | 654.3911
[20 empty] | 0.002486796 | 64 | 497.757 |  |  | 0.002486796 | 64 | 942.6432 |  |  |  | 0.002486796 | 64 | 726.5149 |  |  | 0.002486796 | 64 | 654.099
[20 empty] | 0.002482916 | 64.1 | 497.5177 |  |  | 0.002482916 | 64.1 | 942.0533 |  |  |  | 0.002482916 | 64.1 | 726.1782 |  |  | 0.002482916 | 64.1 | 653.8075
[20 empty] | 0.002479049 | 64.2 | 497.279 |  |  | 0.002479049 | 64.2 | 941.4648 |  |  |  | 0.002479049 | 64.2 | 725.8423 |  |  | 0.002479049 | 64.2 | 653.5167
[20 empty] | 0.002475194 | 64.3 | 497.0409 |  |  | 0.002475194 | 64.3 | 940.8776 |  |  |  | 0.002475194 | 64.3 | 725.5072 |  |  | 0.002475194 | 64.3 | 653.2265
[20 empty] | 0.00247135 | 64.4 | 496.8033 |  |  | 0.00247135 | 64.4 | 940.2919 |  |  |  | 0.00247135 | 64.4 | 725.1728 |  |  | 0.00247135 | 64.4 | 652.937
[20 empty] | 0.002467518 | 64.5 | 496.5664 |  |  | 0.002467518 | 64.5 | 939.7075 |  |  |  | 0.002467518 | 64.5 | 724.8391 |  |  | 0.002467518 | 64.5 | 652.6481
[20 empty] | 0.002463699 | 64.6 | 496.33 |  |  | 0.002463699 | 64.6 | 939.1245 |  |  |  | 0.002463699 | 64.6 | 724.5062 |  |  | 0.002463699 | 64.6 | 652.3598
[20 empty] | 0.002459891 | 64.7 | 496.0941 |  |  | 0.002459891 | 64.7 | 938.5429 |  |  |  | 0.002459891 | 64.7 | 724.174 |  |  | 0.002459891 | 64.7 | 652.0722
[20 empty] | 0.002456095 | 64.8 | 495.8589 |  |  | 0.002456095 | 64.8 | 937.9626 |  |  |  | 0.002456095 | 64.8 | 723.8425 |  |  | 0.002456095 | 64.8 | 651.7853
[20 empty] | 0.00245231 | 64.9 | 495.6242 |  |  | 0.00245231 | 64.9 | 937.3837 |  |  |  | 0.00245231 | 64.9 | 723.5118 |  |  | 0.00245231 | 64.9 | 651.4989
[20 empty] | 0.002448538 | 65 | 495.3901 |  |  | 0.002448538 | 65 | 936.8061 |  |  |  | 0.002448538 | 65 | 723.1818 |  |  | 0.002448538 | 65 | 651.2132
[20 empty] | 0.002444776 | 65.1 | 495.1565 |  |  | 0.002444776 | 65.1 | 936.2299 |  |  |  | 0.002444776 | 65.1 | 722.8525 |  |  | 0.002444776 | 65.1 | 650.9282
[20 empty] | 0.002441027 | 65.2 | 494.9235 |  |  | 0.002441027 | 65.2 | 935.6551 |  |  |  | 0.002441027 | 65.2 | 722.5239 |  |  | 0.002441027 | 65.2 | 650.6437
[20 empty] | 0.002437289 | 65.3 | 494.691 |  |  | 0.002437289 | 65.3 | 935.0815 |  |  |  | 0.002437289 | 65.3 | 722.1961 |  |  | 0.002437289 | 65.3 | 650.3599
[20 empty] | 0.002433562 | 65.4 | 494.4591 |  |  | 0.002433562 | 65.4 | 934.5093 |  |  |  | 0.002433562 | 65.4 | 721.8689 |  |  | 0.002433562 | 65.4 | 650.0767
[20 empty] | 0.002429846 | 65.5 | 494.2278 |  |  | 0.002429846 | 65.5 | 933.9384 |  |  |  | 0.002429846 | 65.5 | 721.5425 |  |  | 0.002429846 | 65.5 | 649.7941
[20 empty] | 0.002426142 | 65.6 | 493.997 |  |  | 0.002426142 | 65.6 | 933.3689 |  |  |  | 0.002426142 | 65.6 | 721.2168 |  |  | 0.002426142 | 65.6 | 649.5122
[20 empty] | 0.00242245 | 65.7 | 493.7667 |  |  | 0.00242245 | 65.7 | 932.8006 |  |  |  | 0.00242245 | 65.7 | 720.8918 |  |  | 0.00242245 | 65.7 | 649.2308
[20 empty] | 0.002418768 | 65.8 | 493.537 |  |  | 0.002418768 | 65.8 | 932.2337 |  |  |  | 0.002418768 | 65.8 | 720.5676 |  |  | 0.002418768 | 65.8 | 648.9501
[20 empty] | 0.002415098 | 65.9 | 493.3078 |  |  | 0.002415098 | 65.9 | 931.6681 |  |  |  | 0.002415098 | 65.9 | 720.244 |  |  | 0.002415098 | 65.9 | 648.67
[20 empty] | 0.002411439 | 66 | 493.0792 |  |  | 0.002411439 | 66 | 931.1038 |  |  |  | 0.002411439 | 66 | 719.9211 |  |  | 0.002411439 | 66 | 648.3905
[20 empty] | 0.00240779 | 66.1 | 492.8511 |  |  | 0.00240779 | 66.1 | 930.5408 |  |  |  | 0.00240779 | 66.1 | 719.5989 |  |  | 0.00240779 | 66.1 | 648.1116
[20 empty] | 0.002404153 | 66.2 | 492.6236 |  |  | 0.002404153 | 66.2 | 929.979 |  |  |  | 0.002404153 | 66.2 | 719.2774 |  |  | 0.002404153 | 66.2 | 647.8333
[20 empty] | 0.002400527 | 66.3 | 492.3966 |  |  | 0.002400527 | 66.3 | 929.4186 |  |  |  | 0.002400527 | 66.3 | 718.9566 |  |  | 0.002400527 | 66.3 | 647.5556
[20 empty] | 0.002396912 | 66.4 | 492.1701 |  |  | 0.002396912 | 66.4 | 928.8594 |  |  |  | 0.002396912 | 66.4 | 718.6365 |  |  | 0.002396912 | 66.4 | 647.2785
[20 empty] | 0.002393307 | 66.5 | 491.9442 |  |  | 0.002393307 | 66.5 | 928.3015 |  |  |  | 0.002393307 | 66.5 | 718.3171 |  |  | 0.002393307 | 66.5 | 647.002
[20 empty] | 0.002389714 | 66.6 | 491.7187 |  |  | 0.002389714 | 66.6 | 927.7449 |  |  |  | 0.002389714 | 66.6 | 717.9984 |  |  | 0.002389714 | 66.6 | 646.7261
[20 empty] | 0.002386131 | 66.7 | 491.4939 |  |  | 0.002386131 | 66.7 | 927.1896 |  |  |  | 0.002386131 | 66.7 | 717.6803 |  |  | 0.002386131 | 66.7 | 646.4508
[20 empty] | 0.002382559 | 66.8 | 491.2695 |  |  | 0.002382559 | 66.8 | 926.6355 |  |  |  | 0.002382559 | 66.8 | 717.3629 |  |  | 0.002382559 | 66.8 | 646.1761
[20 empty] | 0.002378998 | 66.9 | 491.0457 |  |  | 0.002378998 | 66.9 | 926.0827 |  |  |  | 0.002378998 | 66.9 | 717.0463 |  |  | 0.002378998 | 66.9 | 645.9019
[20 empty] | 0.002375447 | 67 | 490.8223 |  |  | 0.002375447 | 67 | 925.5311 |  |  |  | 0.002375447 | 67 | 716.7302 |  |  | 0.002375447 | 67 | 645.6284
[20 empty] | 0.002371907 | 67.1 | 490.5995 |  |  | 0.002371907 | 67.1 | 924.9808 |  |  |  | 0.002371907 | 67.1 | 716.4149 |  |  | 0.002371907 | 67.1 | 645.3554
[20 empty] | 0.002368377 | 67.2 | 490.3772 |  |  | 0.002368377 | 67.2 | 924.4317 |  |  |  | 0.002368377 | 67.2 | 716.1002 |  |  | 0.002368377 | 67.2 | 645.083
[20 empty] | 0.002364858 | 67.3 | 490.1555 |  |  | 0.002364858 | 67.3 | 923.8838 |  |  |  | 0.002364858 | 67.3 | 715.7862 |  |  | 0.002364858 | 67.3 | 644.8112
[20 empty] | 0.002361349 | 67.4 | 489.9342 |  |  | 0.002361349 | 67.4 | 923.3372 |  |  |  | 0.002361349 | 67.4 | 715.4729 |  |  | 0.002361349 | 67.4 | 644.54
[20 empty] | 0.002357851 | 67.5 | 489.7135 |  |  | 0.002357851 | 67.5 | 922.7919 |  |  |  | 0.002357851 | 67.5 | 715.1602 |  |  | 0.002357851 | 67.5 | 644.2694
[20 empty] | 0.002354363 | 67.6 | 489.4932 |  |  | 0.002354363 | 67.6 | 922.2477 |  |  |  | 0.002354363 | 67.6 | 714.8482 |  |  | 0.002354363 | 67.6 | 643.9993
[20 empty] | 0.002350885 | 67.7 | 489.2735 |  |  | 0.002350885 | 67.7 | 921.7048 |  |  |  | 0.002350885 | 67.7 | 714.5368 |  |  | 0.002350885 | 67.7 | 643.7298
[20 empty] | 0.002347418 | 67.8 | 489.0543 |  |  | 0.002347418 | 67.8 | 921.1631 |  |  |  | 0.002347418 | 67.8 | 714.2261 |  |  | 0.002347418 | 67.8 | 643.4609
[20 empty] | 0.002343961 | 67.9 | 488.8356 |  |  | 0.002343961 | 67.9 | 920.6226 |  |  |  | 0.002343961 | 67.9 | 713.9161 |  |  | 0.002343961 | 67.9 | 643.1925
[20 empty] | 0.002340514 | 68 | 488.6173 |  |  | 0.002340514 | 68 | 920.0833 |  |  |  | 0.002340514 | 68 | 713.6067 |  |  | 0.002340514 | 68 | 642.9247
[20 empty] | 0.002337077 | 68.1 | 488.3996 |  |  | 0.002337077 | 68.1 | 919.5452 |  |  |  | 0.002337077 | 68.1 | 713.2979 |  |  | 0.002337077 | 68.1 | 642.6575
[20 empty] | 0.00233365 | 68.2 | 488.1824 |  |  | 0.00233365 | 68.2 | 919.0083 |  |  |  | 0.00233365 | 68.2 | 712.9898 |  |  | 0.00233365 | 68.2 | 642.3909
[20 empty] | 0.002330233 | 68.3 | 487.9657 |  |  | 0.002330233 | 68.3 | 918.4726 |  |  |  | 0.002330233 | 68.3 | 712.6824 |  |  | 0.002330233 | 68.3 | 642.1247
[20 empty] | 0.002326827 | 68.4 | 487.7494 |  |  | 0.002326827 | 68.4 | 917.9381 |  |  |  | 0.002326827 | 68.4 | 712.3756 |  |  | 0.002326827 | 68.4 | 641.8592
[20 empty] | 0.00232343 | 68.5 | 487.5337 |  |  | 0.00232343 | 68.5 | 917.4048 |  |  |  | 0.00232343 | 68.5 | 712.0694 |  |  | 0.00232343 | 68.5 | 641.5942
[20 empty] | 0.002320043 | 68.6 | 487.3184 |  |  | 0.002320043 | 68.6 | 916.8726 |  |  |  | 0.002320043 | 68.6 | 711.7639 |  |  | 0.002320043 | 68.6 | 641.3298
[20 empty] | 0.002316666 | 68.7 | 487.1037 |  |  | 0.002316666 | 68.7 | 916.3417 |  |  |  | 0.002316666 | 68.7 | 711.459 |  |  | 0.002316666 | 68.7 | 641.0659
[20 empty] | 0.002313299 | 68.8 | 486.8894 |  |  | 0.002313299 | 68.8 | 915.8119 |  |  |  | 0.002313299 | 68.8 | 711.1547 |  |  | 0.002313299 | 68.8 | 640.8025
[20 empty] | 0.002309941 | 68.9 | 486.6756 |  |  | 0.002309941 | 68.9 | 915.2833 |  |  |  | 0.002309941 | 68.9 | 710.8511 |  |  | 0.002309941 | 68.9 | 640.5398
[20 empty] | 0.002306593 | 69 | 486.4623 |  |  | 0.002306593 | 69 | 914.7558 |  |  |  | 0.002306593 | 69 | 710.5481 |  |  | 0.002306593 | 69 | 640.2775
[20 empty] | 0.002303255 | 69.1 | 486.2495 |  |  | 0.002303255 | 69.1 | 914.2295 |  |  |  | 0.002303255 | 69.1 | 710.2457 |  |  | 0.002303255 | 69.1 | 640.0158
[20 empty] | 0.002299927 | 69.2 | 486.0371 |  |  | 0.002299927 | 69.2 | 913.7044 |  |  |  | 0.002299927 | 69.2 | 709.944 |  |  | 0.002299927 | 69.2 | 639.7547
[20 empty] | 0.002296608 | 69.3 | 485.8253 |  |  | 0.002296608 | 69.3 | 913.1804 |  |  |  | 0.002296608 | 69.3 | 709.6428 |  |  | 0.002296608 | 69.3 | 639.494
[20 empty] | 0.002293299 | 69.4 | 485.6139 |  |  | 0.002293299 | 69.4 | 912.6575 |  |  |  | 0.002293299 | 69.4 | 709.3423 |  |  | 0.002293299 | 69.4 | 639.234
[20 empty] | 0.002289999 | 69.5 | 485.4029 |  |  | 0.002289999 | 69.5 | 912.1358 |  |  |  | 0.002289999 | 69.5 | 709.0424 |  |  | 0.002289999 | 69.5 | 638.9744
[20 empty] | 0.002286709 | 69.6 | 485.1925 |  |  | 0.002286709 | 69.6 | 911.6153 |  |  |  | 0.002286709 | 69.6 | 708.7431 |  |  | 0.002286709 | 69.6 | 638.7154
[20 empty] | 0.002283428 | 69.7 | 484.9825 |  |  | 0.002283428 | 69.7 | 911.0958 |  |  |  | 0.002283428 | 69.7 | 708.4445 |  |  | 0.002283428 | 69.7 | 638.457
[20 empty] | 0.002280157 | 69.8 | 484.773 |  |  | 0.002280157 | 69.8 | 910.5776 |  |  |  | 0.002280157 | 69.8 | 708.1464 |  |  | 0.002280157 | 69.8 | 638.199
[20 empty] | 0.002276895 | 69.9 | 484.564 |  |  | 0.002276895 | 69.9 | 910.0604 |  |  |  | 0.002276895 | 69.9 | 707.849 |  |  | 0.002276895 | 69.9 | 637.9416
[20 empty] | 0.002244781 | 70.9 | 482.4988 |  |  | 0.002244781 | 70.9 | 904.9498 |  |  |  | 0.002244781 | 70.9 | 704.9076 |  |  | 0.002244781 | 70.9 | 635.3962
[20 empty] | 0.00221356 | 71.9 | 480.4786 |  |  | 0.00221356 | 71.9 | 899.9477 |  |  |  | 0.00221356 | 71.9 | 702.0249 |  |  | 0.00221356 | 71.9 | 632.9018
[20 empty] | 0.002183195 | 72.9 | 478.5016 |  |  | 0.002183195 | 72.9 | 895.0501 |  |  |  | 0.002183195 | 72.9 | 699.199 |  |  | 0.002183195 | 72.9 | 630.4566
[20 empty] | 0.002153653 | 73.9 | 476.5665 |  |  | 0.002153653 | 73.9 | 890.2537 |  |  |  | 0.002153653 | 73.9 | 696.4279 |  |  | 0.002153653 | 73.9 | 628.059
[20 empty] | 0.002124899 | 74.9 | 474.6716 |  |  | 0.002124899 | 74.9 | 885.555 |  |  |  | 0.002124899 | 74.9 | 693.7098 |  |  | 0.002124899 | 74.9 | 625.7075
[20 empty] | 0.002096903 | 75.9 | 472.8157 |  |  | 0.002096903 | 75.9 | 880.9507 |  |  |  | 0.002096903 | 75.9 | 691.0432 |  |  | 0.002096903 | 75.9 | 623.4005
[20 empty] | 0.002069635 | 76.9 | 470.9975 |  |  | 0.002069635 | 76.9 | 876.4378 |  |  |  | 0.002069635 | 76.9 | 688.4262 |  |  | 0.002069635 | 76.9 | 621.1368
[20 empty] | 0.002043067 | 77.9 | 469.2157 |  |  | 0.002043067 | 77.9 | 872.0134 |  |  |  | 0.002043067 | 77.9 | 685.8575 |  |  | 0.002043067 | 77.9 | 618.9148
[20 empty] | 0.002017173 | 78.9 | 467.4691 |  |  | 0.002017173 | 78.9 | 867.6745 |  |  |  | 0.002017173 | 78.9 | 683.3354 |  |  | 0.002017173 | 78.9 | 616.7334
[20 empty] | 0.001991927 | 79.9 | 465.7566 |  |  | 0.001991927 | 79.9 | 863.4185 |  |  |  | 0.001991927 | 79.9 | 680.8587 |  |  | 0.001991927 | 79.9 | 614.5913
[20 empty] | 0.001967305 | 80.9 | 464.0772 |  |  | 0.001967305 | 80.9 | 859.2429 |  |  |  | 0.001967305 | 80.9 | 678.4258 |  |  | 0.001967305 | 80.9 | 612.4872
[20 empty] | 0.001943284 | 81.9 | 462.4296 |  |  | 0.001943284 | 81.9 | 855.1451 |  |  |  | 0.001943284 | 81.9 | 676.0355 |  |  | 0.001943284 | 81.9 | 610.4201
[20 empty] | 0.001919842 | 82.9 | 460.8131 |  |  | 0.001919842 | 82.9 | 851.1228 |  |  |  | 0.001919842 | 82.9 | 673.6866 |  |  | 0.001919842 | 82.9 | 608.3889
[20 empty] | 0.00189696 | 83.9 | 459.2266 |  |  | 0.00189696 | 83.9 | 847.1738 |  |  |  | 0.00189696 | 83.9 | 671.3779 |  |  | 0.00189696 | 83.9 | 606.3925
[20 empty] | 0.001874617 | 84.9 | 457.6692 |  |  | 0.001874617 | 84.9 | 843.2958 |  |  |  | 0.001874617 | 84.9 | 669.1081 |  |  | 0.001874617 | 84.9 | 604.43
[20 empty] | 0.001852793 | 85.9 | 456.14 |  |  | 0.001852793 | 85.9 | 839.4868 |  |  |  | 0.001852793 | 85.9 | 666.8763 |  |  | 0.001852793 | 85.9 | 602.5003
[20 empty] | 0.001831472 | 86.9 | 454.6383 |  |  | 0.001831472 | 86.9 | 835.7448 |  |  |  | 0.001831472 | 86.9 | 664.6813 |  |  | 0.001831472 | 86.9 | 600.6025
[20 empty] | 0.001810636 | 87.9 | 453.1631 |  |  | 0.001810636 | 87.9 | 832.0678 |  |  |  | 0.001810636 | 87.9 | 662.5221 |  |  | 0.001810636 | 87.9 | 598.7358
[20 empty] | 0.001790269 | 88.9 | 451.7138 |  |  | 0.001790269 | 88.9 | 828.454 |  |  |  | 0.001790269 | 88.9 | 660.3977 |  |  | 0.001790269 | 88.9 | 596.8993
[20 empty] | 0.001770355 | 89.9 | 450.2895 |  |  | 0.001770355 | 89.9 | 824.9017 |  |  |  | 0.001770355 | 89.9 | 658.3072 |  |  | 0.001770355 | 89.9 | 595.0922
[20 empty] | 0.001750879 | 90.9 | 448.8897 |  |  | 0.001750879 | 90.9 | 821.4091 |  |  |  | 0.001750879 | 90.9 | 656.2497 |  |  | 0.001750879 | 90.9 | 593.3136
[20 empty] | 0.001731827 | 91.9 | 447.5135 |  |  | 0.001731827 | 91.9 | 817.9746 |  |  |  | 0.001731827 | 91.9 | 654.2243 |  |  | 0.001731827 | 91.9 | 591.5629
[20 empty] | 0.001713186 | 92.9 | 446.1604 |  |  | 0.001713186 | 92.9 | 814.5966 |  |  |  | 0.001713186 | 92.9 | 652.2302 |  |  | 0.001713186 | 92.9 | 589.8393
[20 empty] | 0.001694941 | 93.9 | 444.8297 |  |  | 0.001694941 | 93.9 | 811.2736 |  |  |  | 0.001694941 | 93.9 | 650.2665 |  |  | 0.001694941 | 93.9 | 588.1421
[20 empty] | 0.001677081 | 94.9 | 443.5208 |  |  | 0.001677081 | 94.9 | 808.0042 |  |  |  | 0.001677081 | 94.9 | 648.3325 |  |  | 0.001677081 | 94.9 | 586.4706
[20 empty] | 0.001659593 | 95.9 | 442.2331 |  |  | 0.001659593 | 95.9 | 804.7869 |  |  |  | 0.001659593 | 95.9 | 646.4274 |  |  | 0.001659593 | 95.9 | 584.8242
[20 empty] | 0.001642466 | 96.9 | 440.9661 |  |  | 0.001642466 | 96.9 | 801.6204 |  |  |  | 0.001642466 | 96.9 | 644.5505 |  |  | 0.001642466 | 96.9 | 583.2022
[20 empty] | 0.001625689 | 97.9 | 439.7192 |  |  | 0.001625689 | 97.9 | 798.5033 |  |  |  | 0.001625689 | 97.9 | 642.7011 |  |  | 0.001625689 | 97.9 | 581.604
[20 empty] | 0.001609251 | 98.9 | 438.4919 |  |  | 0.001609251 | 98.9 | 795.4345 |  |  |  | 0.001609251 | 98.9 | 640.8785 |  |  | 0.001609251 | 98.9 | 580.029
[20 empty] | 0.001593143 | 99.9 | 437.2837 |  |  | 0.001593143 | 99.9 | 792.4126 |  |  |  | 0.001593143 | 99.9 | 639.082 |  |  | 0.001593143 | 99.9 | 578.4767
[20 empty] | 0.00144818 | 109.9 | 426.152 |  |  | 0.00144818 | 109.9 | 764.5387 |  |  |  | 0.00144818 | 109.9 | 622.4272 |  |  | 0.00144818 | 109.9 | 564.088
[20 empty] | 0.001327397 | 119.9 | 416.4859 |  |  | 0.001327397 | 119.9 | 740.2895 |  |  |  | 0.001327397 | 119.9 | 607.8085 |  |  | 0.001327397 | 119.9 | 551.4623
[20 empty] | 0.001225211 | 129.9 | 407.991 |  |  | 0.001225211 | 129.9 | 718.9475 |  |  |  | 0.001225211 | 129.9 | 594.8361 |  |  | 0.001225211 | 129.9 | 540.2613
[20 empty] | 0.001137634 | 139.9 | 400.4493 |  |  | 0.001137634 | 139.9 | 699.9789 |  |  |  | 0.001137634 | 139.9 | 583.2176 |  |  | 0.001137634 | 139.9 | 530.2315
[20 empty] | 0.001061741 | 149.9 | 393.6957 |  |  | 0.001061741 | 149.9 | 682.9771 |  |  |  | 0.001061741 | 149.9 | 572.729 |  |  | 0.001061741 | 149.9 | 521.1789
[20 empty] | 0.0009953405 | 159.9 | 387.6021 |  |  | 0.0009953405 | 159.9 | 667.6265 |  |  |  | 0.0009953405 | 159.9 | 563.1954 |  |  | 0.0009953405 | 159.9 | 512.9517
[20 empty] | 0.0009367566 | 169.9 | 382.068 |  |  | 0.0009367566 | 169.9 | 653.6777 |  |  |  | 0.0009367566 | 169.9 | 554.4775 |  |  | 0.0009367566 | 169.9 | 505.4296
[20 empty] | 0.0008846856 | 179.9 | 377.0129 |  |  | 0.0008846856 | 179.9 | 640.9311 |  |  |  | 0.0008846856 | 179.9 | 546.4633 |  |  | 0.0008846856 | 179.9 | 498.5154
[20 empty] | 0.0008380987 | 189.9 | 372.3715 |  |  | 0.0008380987 | 189.9 | 629.2243 |  |  |  | 0.0008380987 | 189.9 | 539.0613 |  |  | 0.0008380987 | 189.9 | 492.1301
[20 empty] | 0.0007961728 | 199.9 | 368.0905 |  |  | 0.0007961728 | 199.9 | 618.4242 |  |  |  | 0.0007961728 | 199.9 | 532.1958 |  |  | 0.0007961728 | 199.9 | 486.2083
[20 empty] | 0.0007582417 | 209.9 | 364.1256 |  |  | 0.0007582417 | 209.9 | 608.42 |  |  |  | 0.0007582417 | 209.9 | 525.8039 |  |  | 0.0007582417 | 209.9 | 480.6953
[20 empty] | 0.0007237605 | 219.9 | 360.4398 |  |  | 0.0007237605 | 219.9 | 599.1192 |  |  |  | 0.0007237605 | 219.9 | 519.8324 |  |  | 0.0007237605 | 219.9 | 475.5453
[20 empty] | 0.000692279 | 229.9 | 357.0017 |  |  | 0.000692279 | 229.9 | 590.4435 |  |  |  | 0.000692279 | 229.9 | 514.2363 |  |  | 0.000692279 | 229.9 | 470.7194
[20 empty] | 0.000663422 | 239.9 | 353.7849 |  |  | 0.000663422 | 239.9 | 582.3262 |  |  |  | 0.000663422 | 239.9 | 508.9771 |  |  | 0.000663422 | 239.9 | 466.1842
[20 empty] | 0.0006368745 | 249.9 | 350.7667 |  |  | 0.0006368745 | 249.9 | 574.7102 |  |  |  | 0.0006368745 | 249.9 | 504.0216 |  |  | 0.0006368745 | 249.9 | 461.9112
[20 empty] | 0.0006123699 | 259.9 | 347.9273 |  |  | 0.0006123699 | 259.9 | 567.5461 |  |  |  | 0.0006123699 | 259.9 | 499.3411 |  |  | 0.0006123699 | 259.9 | 457.8754
[20 empty] | 0.0005896812 | 269.9 | 345.2498 |  |  | 0.0005896812 | 269.9 | 560.7912 |  |  |  | 0.0005896812 | 269.9 | 494.9105 |  |  | 0.0005896812 | 269.9 | 454.0553
[20 empty] | 0.0005686136 | 279.9 | 342.7194 |  |  | 0.0005686136 | 279.9 | 554.4081 |  |  |  | 0.0005686136 | 279.9 | 490.7079 |  |  | 0.0005686136 | 279.9 | 450.432
[20 empty] | 0.0005489995 | 289.9 | 340.3231 |  |  | 0.0005489995 | 289.9 | 548.3641 |  |  |  | 0.0005489995 | 289.9 | 486.7139 |  |  | 0.0005489995 | 289.9 | 446.9886
[20 empty] | 0.0005306934 | 299.9 | 338.0493 |  |  | 0.0005306934 | 299.9 | 542.6303 |  |  |  | 0.0005306934 | 299.9 | 482.9116 |  |  | 0.0005306934 | 299.9 | 443.7105
[20 empty] | 0.0005135687 | 309.9 | 335.8881 |  |  | 0.0005135687 | 309.9 | 537.1811 |  |  |  | 0.0005135687 | 309.9 | 479.2857 |  |  | 0.0005135687 | 309.9 | 440.5846
[20 empty] | 0.0004975147 | 319.9 | 333.8304 |  |  | 0.0004975147 | 319.9 | 531.9938 |  |  |  | 0.0004975147 | 319.9 | 475.8227 |  |  | 0.0004975147 | 319.9 | 437.5992
[20 empty] | 0.0004824339 | 329.9 | 331.8682 |  |  | 0.0004824339 | 329.9 | 527.0483 |  |  |  | 0.0004824339 | 329.9 | 472.5105 |  |  | 0.0004824339 | 329.9 | 434.7438
[20 empty] | 0.0004682405 | 339.9 | 329.9942 |  |  | 0.0004682405 | 339.9 | 522.3262 |  |  |  | 0.0004682405 | 339.9 | 469.3382 |  |  | 0.0004682405 | 339.9 | 432.0092
[20 empty] | 0.0004548584 | 349.9 | 328.2022 |  |  | 0.0004548584 | 349.9 | 517.8114 |  |  |  | 0.0004548584 | 349.9 | 466.296 |  |  | 0.0004548584 | 349.9 | 429.3867
[20 empty] | 0.0004422199 | 359.9 | 326.4862 |  |  | 0.0004422199 | 359.9 | 513.4891 |  |  |  | 0.0004422199 | 359.9 | 463.375 |  |  | 0.0004422199 | 359.9 | 426.8687
[20 empty] | 0.0004302648 | 369.9 | 324.8411 |  |  | 0.0004302648 | 369.9 | 509.3461 |  |  |  | 0.0004302648 | 369.9 | 460.5673 |  |  | 0.0004302648 | 369.9 | 424.4484
[20 empty] | 0.000418939 | 379.9 | 323.262 |  |  | 0.000418939 | 379.9 | 505.3704 |  |  |  | 0.000418939 | 379.9 | 457.8655 |  |  | 0.000418939 | 379.9 | 422.1195
[20 empty] | 0.0004081943 | 389.9 | 321.7446 |  |  | 0.0004081943 | 389.9 | 501.551 |  |  |  | 0.0004081943 | 389.9 | 455.263 |  |  | 0.0004081943 | 389.9 | 419.8761
[20 empty] | 0.0003979869 | 399.9 | 320.2851 |  |  | 0.0003979869 | 399.9 | 497.8779 |  |  |  | 0.0003979869 | 399.9 | 452.7537 |  |  | 0.0003979869 | 399.9 | 417.7131
[20 empty] | 0.0003882775 | 409.9 | 318.8798 |  |  | 0.0003882775 | 409.9 | 494.3421 |  |  |  | 0.0003882775 | 409.9 | 450.3321 |  |  | 0.0003882775 | 409.9 | 415.6257
[20 empty] | 0.0003790306 | 419.9 | 317.5254 |  |  | 0.0003790306 | 419.9 | 490.9353 |  |  |  | 0.0003790306 | 419.9 | 447.9929 |  |  | 0.0003790306 | 419.9 | 413.6094
[20 empty] | 0.0003702139 | 429.9 | 316.219 |  |  | 0.0003702139 | 429.9 | 487.6498 |  |  |  | 0.0003702139 | 429.9 | 445.7317 |  |  | 0.0003702139 | 429.9 | 411.6603
[20 empty] | 0.000361798 | 439.9 | 314.9577 |  |  | 0.000361798 | 439.9 | 484.4786 |  |  |  | 0.000361798 | 439.9 | 443.5439 |  |  | 0.000361798 | 439.9 | 409.7745
[20 empty] | 0.0003537563 | 449.9 | 313.739 |  |  | 0.0003537563 | 449.9 | 481.4151 |  |  |  | 0.0003537563 | 449.9 | 441.4256 |  |  | 0.0003537563 | 449.9 | 407.9486
[20 empty] | 0.0003460642 | 459.9 | 312.5605 |  |  | 0.0003460642 | 459.9 | 478.4536 |  |  |  | 0.0003460642 | 459.9 | 439.3732 |  |  | 0.0003460642 | 459.9 | 406.1795
[20 empty] | 0.0003386996 | 469.9 | 311.4202 |  |  | 0.0003386996 | 469.9 | 475.5884 |  |  |  | 0.0003386996 | 469.9 | 437.3832 |  |  | 0.0003386996 | 469.9 | 404.4642
[20 empty] | 0.0003316419 | 479.9 | 310.3159 |  |  | 0.0003316419 | 479.9 | 472.8144 |  |  |  | 0.0003316419 | 479.9 | 435.4524 |  |  | 0.0003316419 | 479.9 | 402.7999
[20 empty] | 0.0003248723 | 489.9 | 309.2457 |  |  | 0.0003248723 | 489.9 | 470.1269 |  |  |  | 0.0003248723 | 489.9 | 433.5779 |  |  | 0.0003248723 | 489.9 | 401.1841
[20 empty] | 0.0003183736 | 499.9 | 308.2081 |  |  | 0.0003183736 | 499.9 | 467.5215 |  |  |  | 0.0003183736 | 499.9 | 431.7569 |  |  | 0.0003183736 | 499.9 | 399.6145
[20 empty] | 0.0003121297 | 509.9 | 307.2012 |  |  | 0.0003121297 | 509.9 | 464.9941 |  |  |  | 0.0003121297 | 509.9 | 429.9869 |  |  | 0.0003121297 | 509.9 | 398.0888
[20 empty] | 0.0003061261 | 519.9 | 306.2238 |  |  | 0.0003061261 | 519.9 | 462.541 |  |  |  | 0.0003061261 | 519.9 | 428.2655 |  |  | 0.0003061261 | 519.9 | 396.605
[20 empty] | 0.000300349 | 529.9 | 305.2742 |  |  | 0.000300349 | 529.9 | 460.1584 |  |  |  | 0.000300349 | 529.9 | 426.5904 |  |  | 0.000300349 | 529.9 | 395.1611
[20 empty] | 0.000294786 | 539.9 | 304.3512 |  |  | 0.000294786 | 539.9 | 457.8432 |  |  |  | 0.000294786 | 539.9 | 424.9595 |  |  | 0.000294786 | 539.9 | 393.7553
[20 empty] | 0.0002894252 | 549.9 | 303.4537 |  |  | 0.0002894252 | 549.9 | 455.5921 |  |  |  | 0.0002894252 | 549.9 | 423.3709 |  |  | 0.0002894252 | 549.9 | 392.386
[20 empty] | 0.000284256 | 559.9 | 302.5804 |  |  | 0.000284256 | 559.9 | 453.4023 |  |  |  | 0.000284256 | 559.9 | 421.8228 |  |  | 0.000284256 | 559.9 | 391.0515
[20 empty] | 0.0002792682 | 569.9 | 301.7302 |  |  | 0.0002792682 | 569.9 | 451.2711 |  |  |  | 0.0002792682 | 569.9 | 420.3133 |  |  | 0.0002792682 | 569.9 | 389.7504
[20 empty] | 0.0002744524 | 579.9 | 300.9023 |  |  | 0.0002744524 | 579.9 | 449.1959 |  |  |  | 0.0002744524 | 579.9 | 418.8409 |  |  | 0.0002744524 | 579.9 | 388.4813
[20 empty] | 0.0002697999 | 589.9 | 300.0955 |  |  | 0.0002697999 | 589.9 | 447.1743 |  |  |  | 0.0002697999 | 589.9 | 417.4041 |  |  | 0.0002697999 | 589.9 | 387.2427
[20 empty] | 0.0002653025 | 599.9 | 299.309 |  |  | 0.0002653025 | 599.9 | 445.204 |  |  |  | 0.0002653025 | 599.9 | 416.0014 |  |  | 0.0002653025 | 599.9 | 386.0336
[20 empty] | 0.0002609525 | 609.9 | 298.542 |  |  | 0.0002609525 | 609.9 | 443.2828 |  |  |  | 0.0002609525 | 609.9 | 414.6314 |  |  | 0.0002609525 | 609.9 | 384.8527
[20 empty] | 0.0002567429 | 619.9 | 297.7937 |  |  | 0.0002567429 | 619.9 | 441.4088 |  |  |  | 0.0002567429 | 619.9 | 413.2929 |  |  | 0.0002567429 | 619.9 | 383.6989
[20 empty] | 0.000252667 | 629.9 | 297.0632 |  |  | 0.000252667 | 629.9 | 439.5801 |  |  |  | 0.000252667 | 629.9 | 411.9846 |  |  | 0.000252667 | 629.9 | 382.5711
[20 empty] | 0.0002487185 | 639.9 | 296.35 |  |  | 0.0002487185 | 639.9 | 437.7949 |  |  |  | 0.0002487185 | 639.9 | 410.7054 |  |  | 0.0002487185 | 639.9 | 381.4685
[20 empty] | 0.0002448914 | 649.9 | 295.6534 |  |  | 0.0002448914 | 649.9 | 436.0514 |  |  |  | 0.0002448914 | 649.9 | 409.4541 |  |  | 0.0002448914 | 649.9 | 380.3899
[20 empty] | 0.0002411804 | 659.9 | 294.9727 |  |  | 0.0002411804 | 659.9 | 434.3481 |  |  |  | 0.0002411804 | 659.9 | 408.2299 |  |  | 0.0002411804 | 659.9 | 379.3346
[20 empty] | 0.0002375802 | 669.9 | 294.3072 |  |  | 0.0002375802 | 669.9 | 432.6834 |  |  |  | 0.0002375802 | 669.9 | 407.0316 |  |  | 0.0002375802 | 669.9 | 378.3016
[20 empty] | 0.0002340858 | 679.9 | 293.6565 |  |  | 0.0002340858 | 679.9 | 431.0559 |  |  |  | 0.0002340858 | 679.9 | 405.8584 |  |  | 0.0002340858 | 679.9 | 377.2903
[20 empty] | 0.0002306928 | 689.9 | 293.0201 |  |  | 0.0002306928 | 689.9 | 429.4643 |  |  |  | 0.0002306928 | 689.9 | 404.7093 |  |  | 0.0002306928 | 689.9 | 376.2998
[20 empty] | 0.0002273967 | 699.9 | 292.3973 |  |  | 0.0002273967 | 699.9 | 427.9072 |  |  |  | 0.0002273967 | 699.9 | 403.5836 |  |  | 0.0002273967 | 699.9 | 375.3294
[20 empty] | 0.0002241935 | 709.9 | 291.7877 |  |  | 0.0002241935 | 709.9 | 426.3835 |  |  |  | 0.0002241935 | 709.9 | 402.4804 |  |  | 0.0002241935 | 709.9 | 374.3784
[20 empty] | 0.0002210792 | 719.9 | 291.1908 |  |  | 0.0002210792 | 719.9 | 424.8918 |  |  |  | 0.0002210792 | 719.9 | 401.3989 |  |  | 0.0002210792 | 719.9 | 373.4461
[20 empty] | 0.0002180503 | 729.9 | 290.6063 |  |  | 0.0002180503 | 729.9 | 423.4312 |  |  |  | 0.0002180503 | 729.9 | 400.3385 |  |  | 0.0002180503 | 729.9 | 372.532
[20 empty] | 0.0002151033 | 739.9 | 290.0336 |  |  | 0.0002151033 | 739.9 | 422.0005 |  |  |  | 0.0002151033 | 739.9 | 399.2985 |  |  | 0.0002151033 | 739.9 | 371.6354
[20 empty] | 0.0002122349 | 749.9 | 289.4724 |  |  | 0.0002122349 | 749.9 | 420.5988 |  |  |  | 0.0002122349 | 749.9 | 398.2781 |  |  | 0.0002122349 | 749.9 | 370.7558
[20 empty] | 0.000209442 | 759.9 | 288.9224 |  |  | 0.000209442 | 759.9 | 419.225 |  |  |  | 0.000209442 | 759.9 | 397.2768 |  |  | 0.000209442 | 759.9 | 369.8926
[20 empty] | 0.0002067216 | 769.9 | 288.383 |  |  | 0.0002067216 | 769.9 | 417.8783 |  |  |  | 0.0002067216 | 769.9 | 396.2939 |  |  | 0.0002067216 | 769.9 | 369.0453
[20 empty] | 0.000204071 | 779.9 | 287.854 |  |  | 0.000204071 | 779.9 | 416.5578 |  |  |  | 0.000204071 | 779.9 | 395.329 |  |  | 0.000204071 | 779.9 | 368.2135
[20 empty] | 0.0002014875 | 789.9 | 287.3351 |  |  | 0.0002014875 | 789.9 | 415.2627 |  |  |  | 0.0002014875 | 789.9 | 394.3813 |  |  | 0.0002014875 | 789.9 | 367.3965
[20 empty] | 0.0001989685 | 799.9 | 286.826 |  |  | 0.0001989685 | 799.9 | 413.992 |  |  |  | 0.0001989685 | 799.9 | 393.4505 |  |  | 0.0001989685 | 799.9 | 366.5941
[20 empty] | 0.0001965118 | 809.9 | 286.3263 |  |  | 0.0001965118 | 809.9 | 412.7452 |  |  |  | 0.0001965118 | 809.9 | 392.5359 |  |  | 0.0001965118 | 809.9 | 365.8056
[20 empty] | 0.0001941151 | 819.9 | 285.8357 |  |  | 0.0001941151 | 819.9 | 411.5213 |  |  |  | 0.0001941151 | 819.9 | 391.6372 |  |  | 0.0001941151 | 819.9 | 365.0308
[20 empty] | 0.000191776 | 829.9 | 285.354 |  |  | 0.000191776 | 829.9 | 410.3199 |  |  |  | 0.000191776 | 829.9 | 390.7538 |  |  | 0.000191776 | 829.9 | 364.2693
[20 empty] | 0.0001894927 | 839.9 | 284.8809 |  |  | 0.0001894927 | 839.9 | 409.14 |  |  |  | 0.0001894927 | 839.9 | 389.8853 |  |  | 0.0001894927 | 839.9 | 363.5206
[20 empty] | 0.0001872631 | 849.9 | 284.4161 |  |  | 0.0001872631 | 849.9 | 407.9812 |  |  |  | 0.0001872631 | 849.9 | 389.0313 |  |  | 0.0001872631 | 849.9 | 362.7843
[20 empty] | 0.0001850854 | 859.9 | 283.9595 |  |  | 0.0001850854 | 859.9 | 406.8428 |  |  |  | 0.0001850854 | 859.9 | 388.1914 |  |  | 0.0001850854 | 859.9 | 362.0602
[20 empty] | 0.0001829577 | 869.9 | 283.5107 |  |  | 0.0001829577 | 869.9 | 405.7242 |  |  |  | 0.0001829577 | 869.9 | 387.3652 |  |  | 0.0001829577 | 869.9 | 361.3479
[20 empty] | 0.0001808784 | 879.9 | 283.0696 |  |  | 0.0001808784 | 879.9 | 404.6248 |  |  |  | 0.0001808784 | 879.9 | 386.5522 |  |  | 0.0001808784 | 879.9 | 360.647
[20 empty] | 0.0001788459 | 889.9 | 282.6359 |  |  | 0.0001788459 | 889.9 | 403.5441 |  |  |  | 0.0001788459 | 889.9 | 385.7522 |  |  | 0.0001788459 | 889.9 | 359.9573
[20 empty] | 0.0001768585 | 899.9 | 282.2094 |  |  | 0.0001768585 | 899.9 | 402.4816 |  |  |  | 0.0001768585 | 899.9 | 384.9648 |  |  | 0.0001768585 | 899.9 | 359.2785
[20 empty] | 0.0001749148 | 909.9 | 281.7899 |  |  | 0.0001749148 | 909.9 | 401.4368 |  |  |  | 0.0001749148 | 909.9 | 384.1896 |  |  | 0.0001749148 | 909.9 | 358.6102
[20 empty] | 0.0001730133 | 919.9 | 281.3773 |  |  | 0.0001730133 | 919.9 | 400.4091 |  |  |  | 0.0001730133 | 919.9 | 383.4264 |  |  | 0.0001730133 | 919.9 | 357.9522
[20 empty] | 0.0001711528 | 929.9 | 280.9713 |  |  | 0.0001711528 | 929.9 | 399.3981 |  |  |  | 0.0001711528 | 929.9 | 382.6748 |  |  | 0.0001711528 | 929.9 | 357.3042
[20 empty] | 0.0001693318 | 939.9 | 280.5718 |  |  | 0.0001693318 | 939.9 | 398.4034 |  |  |  | 0.0001693318 | 939.9 | 381.9345 |  |  | 0.0001693318 | 939.9 | 356.6659
[20 empty] | 0.0001675492 | 949.9 | 280.1786 |  |  | 0.0001675492 | 949.9 | 397.4245 |  |  |  | 0.0001675492 | 949.9 | 381.2052 |  |  | 0.0001675492 | 949.9 | 356.0371
[20 empty] | 0.0001658037 | 959.9 | 279.7915 |  |  | 0.0001658037 | 959.9 | 396.461 |  |  |  | 0.0001658037 | 959.9 | 380.4867 |  |  | 0.0001658037 | 959.9 | 355.4177
[20 empty] | 0.0001640942 | 969.9 | 279.4103 |  |  | 0.0001640942 | 969.9 | 395.5125 |  |  |  | 0.0001640942 | 969.9 | 379.7786 |  |  | 0.0001640942 | 969.9 | 354.8072
[20 empty] | 0.0001624196 | 979.9 | 279.035 |  |  | 0.0001624196 | 979.9 | 394.5786 |  |  |  | 0.0001624196 | 979.9 | 379.0808 |  |  | 0.0001624196 | 979.9 | 354.2056
[20 empty] | 0.0001607788 | 989.9 | 278.6654 |  |  | 0.0001607788 | 989.9 | 393.659 |  |  |  | 0.0001607788 | 989.9 | 378.393 |  |  | 0.0001607788 | 989.9 | 353.6125
[20 empty] | 0.0001591709 | 999.9 | 278.3013 |  |  | 0.0001591709 | 999.9 | 392.7533 |  |  |  | 0.0001591709 | 999.9 | 377.7148 |  |  | 0.0001591709 | 999.9 | 353.0278
[20 empty] | 0.0001575948 | 1009.9 | 277.9426 |  |  | 0.0001575948 | 1009.9 | 391.8611 |  |  |  | 0.0001575948 | 1009.9 | 377.0462 |  |  | 0.0001575948 | 1009.9 | 352.4513
[20 empty] | 0.0001560496 | 1019.9 | 277.5891 |  |  | 0.0001560496 | 1019.9 | 390.9821 |  |  |  | 0.0001560496 | 1019.9 | 376.3868 |  |  | 0.0001560496 | 1019.9 | 351.8828
[20 empty] | 0.0001545344 | 1029.9 | 277.2408 |  |  | 0.0001545344 | 1029.9 | 390.116 |  |  |  | 0.0001545344 | 1029.9 | 375.7365 |  |  | 0.0001545344 | 1029.9 | 351.3221
[20 empty] | 0.0001530483 | 1039.9 | 276.8975 |  |  | 0.0001530483 | 1039.9 | 389.2625 |  |  |  | 0.0001530483 | 1039.9 | 375.0951 |  |  | 0.0001530483 | 1039.9 | 350.7691
[20 empty] | 0.0001515906 | 1049.9 | 276.5591 |  |  | 0.0001515906 | 1049.9 | 388.4212 |  |  |  | 0.0001515906 | 1049.9 | 374.4622 |  |  | 0.0001515906 | 1049.9 | 350.2234
[20 empty] | 0.0001501603 | 1059.9 | 276.2254 |  |  | 0.0001501603 | 1059.9 | 387.5919 |  |  |  | 0.0001501603 | 1059.9 | 373.8378 |  |  | 0.0001501603 | 1059.9 | 349.6851
[20 empty] | 0.0001487568 | 1069.9 | 275.8964 |  |  | 0.0001487568 | 1069.9 | 386.7743 |  |  |  | 0.0001487568 | 1069.9 | 373.2217 |  |  | 0.0001487568 | 1069.9 | 349.1538
[20 empty] | 0.0001473793 | 1079.9 | 275.5719 |  |  | 0.0001473793 | 1079.9 | 385.9681 |  |  |  | 0.0001473793 | 1079.9 | 372.6136 |  |  | 0.0001473793 | 1079.9 | 348.6295
[20 empty] | 0.0001460271 | 1089.9 | 275.2519 |  |  | 0.0001460271 | 1089.9 | 385.173 |  |  |  | 0.0001460271 | 1089.9 | 372.0134 |  |  | 0.0001460271 | 1089.9 | 348.1119
[20 empty] | 0.0001446995 | 1099.9 | 274.9363 |  |  | 0.0001446995 | 1099.9 | 384.3889 |  |  |  | 0.0001446995 | 1099.9 | 371.4208 |  |  | 0.0001446995 | 1099.9 | 347.6011
[20 empty] | 0.0001433958 | 1109.9 | 274.6248 |  |  | 0.0001433958 | 1109.9 | 383.6154 |  |  |  | 0.0001433958 | 1109.9 | 370.8359 |  |  | 0.0001433958 | 1109.9 | 347.0967
[20 empty] | 0.0001421153 | 1119.9 | 274.3176 |  |  | 0.0001421153 | 1119.9 | 382.8523 |  |  |  | 0.0001421153 | 1119.9 | 370.2583 |  |  | 0.0001421153 | 1119.9 | 346.5986
[20 empty] | 0.0001408575 | 1129.9 | 274.0144 |  |  | 0.0001408575 | 1129.9 | 382.0994 |  |  |  | 0.0001408575 | 1129.9 | 369.6879 |  |  | 0.0001408575 | 1129.9 | 346.1068
[20 empty] | 0.0001396218 | 1139.9 | 273.7151 |  |  | 0.0001396218 | 1139.9 | 381.3564 |  |  |  | 0.0001396218 | 1139.9 | 369.1246 |  |  | 0.0001396218 | 1139.9 | 345.6211
[20 empty] | 0.0001384076 | 1149.9 | 273.4198 |  |  | 0.0001384076 | 1149.9 | 380.6232 |  |  |  | 0.0001384076 | 1149.9 | 368.5682 |  |  | 0.0001384076 | 1149.9 | 345.1414
[20 empty] | 0.0001372144 | 1159.9 | 273.1282 |  |  | 0.0001372144 | 1159.9 | 379.8995 |  |  |  | 0.0001372144 | 1159.9 | 368.0186 |  |  | 0.0001372144 | 1159.9 | 344.6674
[20 empty] | 0.0001360415 | 1169.9 | 272.8403 |  |  | 0.0001360415 | 1169.9 | 379.1851 |  |  |  | 0.0001360415 | 1169.9 | 367.4756 |  |  | 0.0001360415 | 1169.9 | 344.1992
[20 empty] | 0.0001348885 | 1179.9 | 272.5561 |  |  | 0.0001348885 | 1179.9 | 378.4798 |  |  |  | 0.0001348885 | 1179.9 | 366.9391 |  |  | 0.0001348885 | 1179.9 | 343.7366
[20 empty] | 0.0001337549 | 1189.9 | 272.2755 |  |  | 0.0001337549 | 1189.9 | 377.7834 |  |  |  | 0.0001337549 | 1189.9 | 366.409 |  |  | 0.0001337549 | 1189.9 | 343.2795
[20 empty] | 0.0001326402 | 1199.9 | 271.9983 |  |  | 0.0001326402 | 1199.9 | 377.0958 |  |  |  | 0.0001326402 | 1199.9 | 365.8851 |  |  | 0.0001326402 | 1199.9 | 342.8277
[20 empty] | 0.0001315439 | 1209.9 | 271.7246 |  |  | 0.0001315439 | 1209.9 | 376.4168 |  |  |  | 0.0001315439 | 1209.9 | 365.3673 |  |  | 0.0001315439 | 1209.9 | 342.3812
[20 empty] | 0.0001304656 | 1219.9 | 271.4542 |  |  | 0.0001304656 | 1219.9 | 375.7461 |  |  |  | 0.0001304656 | 1219.9 | 364.8554 |  |  | 0.0001304656 | 1219.9 | 341.9399
[20 empty] | 0.0001294048 | 1229.9 | 271.1871 |  |  | 0.0001294048 | 1229.9 | 375.0836 |  |  |  | 0.0001294048 | 1229.9 | 364.3495 |  |  | 0.0001294048 | 1229.9 | 341.5036
[20 empty] | 0.0001283611 | 1239.9 | 270.9232 |  |  | 0.0001283611 | 1239.9 | 374.4291 |  |  |  | 0.0001283611 | 1239.9 | 363.8493 |  |  | 0.0001283611 | 1239.9 | 341.0723
[20 empty] | 0.0001273341 | 1249.9 | 270.6624 |  |  | 0.0001273341 | 1249.9 | 373.7826 |  |  |  | 0.0001273341 | 1249.9 | 363.3548 |  |  | 0.0001273341 | 1249.9 | 340.6458
[20 empty] | 0.0001263235 | 1259.9 | 270.4047 |  |  | 0.0001263235 | 1259.9 | 373.1437 |  |  |  | 0.0001263235 | 1259.9 | 362.8658 |  |  | 0.0001263235 | 1259.9 | 340.2242
[20 empty] | 0.0001253287 | 1269.9 | 270.15 |  |  | 0.0001253287 | 1269.9 | 372.5124 |  |  |  | 0.0001253287 | 1269.9 | 362.3822 |  |  | 0.0001253287 | 1269.9 | 339.8072
[20 empty] | 0.0001243495 | 1279.9 | 269.8983 |  |  | 0.0001243495 | 1279.9 | 371.8886 |  |  |  | 0.0001243495 | 1279.9 | 361.9039 |  |  | 0.0001243495 | 1279.9 | 339.3947
[20 empty] | 0.0001233855 | 1289.9 | 269.6496 |  |  | 0.0001233855 | 1289.9 | 371.272 |  |  |  | 0.0001233855 | 1289.9 | 361.4309 |  |  | 0.0001233855 | 1289.9 | 338.9868
[20 empty] | 0.0001224363 | 1299.9 | 269.4036 |  |  | 0.0001224363 | 1299.9 | 370.6625 |  |  |  | 0.0001224363 | 1299.9 | 360.963 |  |  | 0.0001224363 | 1299.9 | 338.5833
[20 empty] | 0.0001215016 | 1309.9 | 269.1605 |  |  | 0.0001215016 | 1309.9 | 370.06 |  |  |  | 0.0001215016 | 1309.9 | 360.5002 |  |  | 0.0001215016 | 1309.9 | 338.1842
[20 empty] | 0.0001205811 | 1319.9 | 268.9201 |  |  | 0.0001205811 | 1319.9 | 369.4644 |  |  |  | 0.0001205811 | 1319.9 | 360.0422 |  |  | 0.0001205811 | 1319.9 | 337.7893
[20 empty] | 0.0001196744 | 1329.9 | 268.6823 |  |  | 0.0001196744 | 1329.9 | 368.8755 |  |  |  | 0.0001196744 | 1329.9 | 359.5892 |  |  | 0.0001196744 | 1329.9 | 337.3986
[20 empty] | 0.0001187812 | 1339.9 | 268.4473 |  |  | 0.0001187812 | 1339.9 | 368.2933 |  |  |  | 0.0001187812 | 1339.9 | 359.1409 |  |  | 0.0001187812 | 1339.9 | 337.012
[20 empty] | 0.0001179013 | 1349.9 | 268.2148 |  |  | 0.0001179013 | 1349.9 | 367.7175 |  |  |  | 0.0001179013 | 1349.9 | 358.6972 |  |  | 0.0001179013 | 1349.9 | 336.6294
[20 empty] | 0.0001170343 | 1359.9 | 267.9848 |  |  | 0.0001170343 | 1359.9 | 367.148 |  |  |  | 0.0001170343 | 1359.9 | 358.2582 |  |  | 0.0001170343 | 1359.9 | 336.2508
[20 empty] | 0.00011618 | 1369.9 | 267.7574 |  |  | 0.00011618 | 1369.9 | 366.5848 |  |  |  | 0.00011618 | 1369.9 | 357.8237 |  |  | 0.00011618 | 1369.9 | 335.8761
[20 empty] | 0.000115338 | 1379.9 | 267.5324 |  |  | 0.000115338 | 1379.9 | 366.0278 |  |  |  | 0.000115338 | 1379.9 | 357.3936 |  |  | 0.000115338 | 1379.9 | 335.5052
[20 empty] | 0.0001145082 | 1389.9 | 267.3098 |  |  | 0.0001145082 | 1389.9 | 365.4767 |  |  |  | 0.0001145082 | 1389.9 | 356.9679 |  |  | 0.0001145082 | 1389.9 | 335.1381
[20 empty] | 0.0001136902 | 1399.9 | 267.0896 |  |  | 0.0001136902 | 1399.9 | 364.9316 |  |  |  | 0.0001136902 | 1399.9 | 356.5464 |  |  | 0.0001136902 | 1399.9 | 334.7746
[20 empty] | 0.0001128839 | 1409.9 | 266.8717 |  |  | 0.0001128839 | 1409.9 | 364.3923 |  |  |  | 0.0001128839 | 1409.9 | 356.1292 |  |  | 0.0001128839 | 1409.9 | 334.4148
[20 empty] | 0.0001120888 | 1419.9 | 266.6561 |  |  | 0.0001120888 | 1419.9 | 363.8586 |  |  |  | 0.0001120888 | 1419.9 | 355.7161 |  |  | 0.0001120888 | 1419.9 | 334.0585
[20 empty] | 0.0001113049 | 1429.9 | 266.4427 |  |  | 0.0001113049 | 1429.9 | 363.3306 |  |  |  | 0.0001113049 | 1429.9 | 355.3071 |  |  | 0.0001113049 | 1429.9 | 333.7058
[20 empty] | 0.0001105319 | 1439.9 | 266.2315 |  |  | 0.0001105319 | 1439.9 | 362.8081 |  |  |  | 0.0001105319 | 1439.9 | 354.902 |  |  | 0.0001105319 | 1439.9 | 333.3565
[20 empty] | 0.0001097696 | 1449.9 | 266.0225 |  |  | 0.0001097696 | 1449.9 | 362.291 |  |  |  | 0.0001097696 | 1449.9 | 354.5009 |  |  | 0.0001097696 | 1449.9 | 333.0106
[20 empty] | 0.0001090177 | 1459.9 | 265.8156 |  |  | 0.0001090177 | 1459.9 | 361.7792 |  |  |  | 0.0001090177 | 1459.9 | 354.1037 |  |  | 0.0001090177 | 1459.9 | 332.668
[20 empty] | 0.000108276 | 1469.9 | 265.6109 |  |  | 0.000108276 | 1469.9 | 361.2726 |  |  |  | 0.000108276 | 1469.9 | 353.7103 |  |  | 0.000108276 | 1469.9 | 332.3287
[20 empty] | 0.0001075444 | 1479.9 | 265.4081 |  |  | 0.0001075444 | 1479.9 | 360.7711 |  |  |  | 0.0001075444 | 1479.9 | 353.3206 |  |  | 0.0001075444 | 1479.9 | 331.9926
[20 empty] | 0.0001068226 | 1489.9 | 265.2074 |  |  | 0.0001068226 | 1489.9 | 360.2747 |  |  |  | 0.0001068226 | 1489.9 | 352.9346 |  |  | 0.0001068226 | 1489.9 | 331.6597
[20 empty] | 0.0001061104 | 1499.9 | 265.0087 |  |  | 0.0001061104 | 1499.9 | 359.7833 |  |  |  | 0.0001061104 | 1499.9 | 352.5522 |  |  | 0.0001061104 | 1499.9 | 331.3299
[20 empty] | 0.0001054076 | 1509.9 | 264.8119 |  |  | 0.0001054076 | 1509.9 | 359.2967 |  |  |  | 0.0001054076 | 1509.9 | 352.1734 |  |  | 0.0001054076 | 1509.9 | 331.0032
[20 empty] | 0.0001047141 | 1519.9 | 264.6171 |  |  | 0.0001047141 | 1519.9 | 358.815 |  |  |  | 0.0001047141 | 1519.9 | 351.7981 |  |  | 0.0001047141 | 1519.9 | 330.6795
[20 empty] | 0.0001040296 | 1529.9 | 264.4241 |  |  | 0.0001040296 | 1529.9 | 358.338 |  |  |  | 0.0001040296 | 1529.9 | 351.4262 |  |  | 0.0001040296 | 1529.9 | 330.3588
[20 empty] | 0.0001033541 | 1539.9 | 264.233 |  |  | 0.0001033541 | 1539.9 | 357.8656 |  |  |  | 0.0001033541 | 1539.9 | 351.0577 |  |  | 0.0001033541 | 1539.9 | 330.041
[20 empty] | 0.0001026872 | 1549.9 | 264.0438 |  |  | 0.0001026872 | 1549.9 | 357.3977 |  |  |  | 0.0001026872 | 1549.9 | 350.6926 |  |  | 0.0001026872 | 1549.9 | 329.7261
[20 empty] | 0.0001020289 | 1559.9 | 263.8563 |  |  | 0.0001020289 | 1559.9 | 356.9344 |  |  |  | 0.0001020289 | 1559.9 | 350.3307 |  |  | 0.0001020289 | 1559.9 | 329.414
[20 empty] | 0.000101379 | 1569.9 | 263.6706 |  |  | 0.000101379 | 1569.9 | 356.4755 |  |  |  | 0.000101379 | 1569.9 | 349.9722 |  |  | 0.000101379 | 1569.9 | 329.1048
[20 empty] | 0.0001007374 | 1579.9 | 263.4867 |  |  | 0.0001007374 | 1579.9 | 356.021 |  |  |  | 0.0001007374 | 1579.9 | 349.6167 |  |  | 0.0001007374 | 1579.9 | 328.7982
[20 empty] | 0.0001001037 | 1589.9 | 263.3044 |  |  | 0.0001001037 | 1589.9 | 355.5707 |  |  |  | 0.0001001037 | 1589.9 | 349.2645 |  |  | 0.0001001037 | 1589.9 | 328.4944
[20 empty] | 9.947806e-05 | 1599.9 | 263.1239 |  |  | 9.947806e-05 | 1599.9 | 355.1247 |  |  |  | 9.947806e-05 | 1599.9 | 348.9153 |  |  | 9.947806e-05 | 1599.9 | 328.1933
[20 empty] | 9.886014e-05 | 1609.9 | 262.945 |  |  | 9.886014e-05 | 1609.9 | 354.6827 |  |  |  | 9.886014e-05 | 1609.9 | 348.5692 |  |  | 9.886014e-05 | 1609.9 | 327.8948
[20 empty] | 9.824986e-05 | 1619.9 | 262.7678 |  |  | 9.824986e-05 | 1619.9 | 354.2449 |  |  |  | 9.824986e-05 | 1619.9 | 348.2261 |  |  | 9.824986e-05 | 1619.9 | 327.5988
[20 empty] | 9.764706e-05 | 1629.9 | 262.5922 |  |  | 9.764706e-05 | 1629.9 | 353.8111 |  |  |  | 9.764706e-05 | 1629.9 | 347.8859 |  |  | 9.764706e-05 | 1629.9 | 327.3054
[20 empty] | 9.705161e-05 | 1639.9 | 262.4181 |  |  | 9.705161e-05 | 1639.9 | 353.3813 |  |  |  | 9.705161e-05 | 1639.9 | 347.5487 |  |  | 9.705161e-05 | 1639.9 | 327.0146
[20 empty] | 9.646339e-05 | 1649.9 | 262.2457 |  |  | 9.646339e-05 | 1649.9 | 352.9554 |  |  |  | 9.646339e-05 | 1649.9 | 347.2143 |  |  | 9.646339e-05 | 1649.9 | 326.7262
[20 empty] | 9.588225e-05 | 1659.9 | 262.0747 |  |  | 9.588225e-05 | 1659.9 | 352.5333 |  |  |  | 9.588225e-05 | 1659.9 | 346.8828 |  |  | 9.588225e-05 | 1659.9 | 326.4402
[20 empty] | 9.530807e-05 | 1669.9 | 261.9053 |  |  | 9.530807e-05 | 1669.9 | 352.115 |  |  |  | 9.530807e-05 | 1669.9 | 346.554 |  |  | 9.530807e-05 | 1669.9 | 326.1567
[20 empty] | 9.474072e-05 | 1679.9 | 261.7374 |  |  | 9.474072e-05 | 1679.9 | 351.7004 |  |  |  | 9.474072e-05 | 1679.9 | 346.228 |  |  | 9.474072e-05 | 1679.9 | 325.8755
[20 empty] | 9.41801e-05 | 1689.9 | 261.571 |  |  | 9.41801e-05 | 1689.9 | 351.2895 |  |  |  | 9.41801e-05 | 1689.9 | 345.9048 |  |  | 9.41801e-05 | 1689.9 | 325.5967
[20 empty] | 9.362606e-05 | 1699.9 | 261.406 |  |  | 9.362606e-05 | 1699.9 | 350.8822 |  |  |  | 9.362606e-05 | 1699.9 | 345.5841 |  |  | 9.362606e-05 | 1699.9 | 325.3201
[20 empty] | 9.307851e-05 | 1709.9 | 261.2424 |  |  | 9.307851e-05 | 1709.9 | 350.4785 |  |  |  | 9.307851e-05 | 1709.9 | 345.2662 |  |  | 9.307851e-05 | 1709.9 | 325.0459
[20 empty] | 9.253732e-05 | 1719.9 | 261.0803 |  |  | 9.253732e-05 | 1719.9 | 350.0783 |  |  |  | 9.253732e-05 | 1719.9 | 344.9508 |  |  | 9.253732e-05 | 1719.9 | 324.7738
[20 empty] | 9.200239e-05 | 1729.9 | 260.9195 |  |  | 9.200239e-05 | 1729.9 | 349.6815 |  |  |  | 9.200239e-05 | 1729.9 | 344.638 |  |  | 9.200239e-05 | 1729.9 | 324.504
[20 empty] | 9.147362e-05 | 1739.9 | 260.7601 |  |  | 9.147362e-05 | 1739.9 | 349.2882 |  |  |  | 9.147362e-05 | 1739.9 | 344.3277 |  |  | 9.147362e-05 | 1739.9 | 324.2364
[20 empty] | 9.095088e-05 | 1749.9 | 260.6021 |  |  | 9.095088e-05 | 1749.9 | 348.8982 |  |  |  | 9.095088e-05 | 1749.9 | 344.0198 |  |  | 9.095088e-05 | 1749.9 | 323.9709
[20 empty] | 9.043408e-05 | 1759.9 | 260.4454 |  |  | 9.043408e-05 | 1759.9 | 348.5116 |  |  |  | 9.043408e-05 | 1759.9 | 343.7145 |  |  | 9.043408e-05 | 1759.9 | 323.7075
[20 empty] | 8.992313e-05 | 1769.9 | 260.29 |  |  | 8.992313e-05 | 1769.9 | 348.1282 |  |  |  | 8.992313e-05 | 1769.9 | 343.4116 |  |  | 8.992313e-05 | 1769.9 | 323.4462
[20 empty] | 8.941791e-05 | 1779.9 | 260.1359 |  |  | 8.941791e-05 | 1779.9 | 347.748 |  |  |  | 8.941791e-05 | 1779.9 | 343.111 |  |  | 8.941791e-05 | 1779.9 | 323.187
[20 empty] | 8.891834e-05 | 1789.9 | 259.9831 |  |  | 8.891834e-05 | 1789.9 | 347.371 |  |  |  | 8.891834e-05 | 1789.9 | 342.8128 |  |  | 8.891834e-05 | 1789.9 | 322.9298
[20 empty] | 8.842433e-05 | 1799.9 | 259.8315 |  |  | 8.842433e-05 | 1799.9 | 346.9971 |  |  |  | 8.842433e-05 | 1799.9 | 342.517 |  |  | 8.842433e-05 | 1799.9 | 322.6746
[20 empty] | 8.793577e-05 | 1809.9 | 259.6812 |  |  | 8.793577e-05 | 1809.9 | 346.6264 |  |  |  | 8.793577e-05 | 1809.9 | 342.2234 |  |  | 8.793577e-05 | 1809.9 | 322.4214
[20 empty] | 8.745258e-05 | 1819.9 | 259.5321 |  |  | 8.745258e-05 | 1819.9 | 346.2586 |  |  |  | 8.745258e-05 | 1819.9 | 341.9321 |  |  | 8.745258e-05 | 1819.9 | 322.1701
[20 empty] | 8.697467e-05 | 1829.9 | 259.3842 |  |  | 8.697467e-05 | 1829.9 | 345.8939 |  |  |  | 8.697467e-05 | 1829.9 | 341.643 |  |  | 8.697467e-05 | 1829.9 | 321.9208
[20 empty] | 8.650195e-05 | 1839.9 | 259.2375 |  |  | 8.650195e-05 | 1839.9 | 345.5321 |  |  |  | 8.650195e-05 | 1839.9 | 341.3562 |  |  | 8.650195e-05 | 1839.9 | 321.6733
[20 empty] | 8.603435e-05 | 1849.9 | 259.0919 |  |  | 8.603435e-05 | 1849.9 | 345.1733 |  |  |  | 8.603435e-05 | 1849.9 | 341.0715 |  |  | 8.603435e-05 | 1849.9 | 321.4278
[20 empty] | 8.557177e-05 | 1859.9 | 258.9476 |  |  | 8.557177e-05 | 1859.9 | 344.8173 |  |  |  | 8.557177e-05 | 1859.9 | 340.789 |  |  | 8.557177e-05 | 1859.9 | 321.1841
[20 empty] | 8.511415e-05 | 1869.9 | 258.8043 |  |  | 8.511415e-05 | 1869.9 | 344.4642 |  |  |  | 8.511415e-05 | 1869.9 | 340.5086 |  |  | 8.511415e-05 | 1869.9 | 320.9422
[20 empty] | 8.466139e-05 | 1879.9 | 258.6622 |  |  | 8.466139e-05 | 1879.9 | 344.1139 |  |  |  | 8.466139e-05 | 1879.9 | 340.2302 |  |  | 8.466139e-05 | 1879.9 | 320.7021
[20 empty] | 8.421342e-05 | 1889.9 | 258.5212 |  |  | 8.421342e-05 | 1889.9 | 343.7664 |  |  |  | 8.421342e-05 | 1889.9 | 339.954 |  |  | 8.421342e-05 | 1889.9 | 320.4638
[20 empty] | 8.377017e-05 | 1899.9 | 258.3813 |  |  | 8.377017e-05 | 1899.9 | 343.4216 |  |  |  | 8.377017e-05 | 1899.9 | 339.6798 |  |  | 8.377017e-05 | 1899.9 | 320.2273
[20 empty] | 8.333156e-05 | 1909.9 | 258.2425 |  |  | 8.333156e-05 | 1909.9 | 343.0795 |  |  |  | 8.333156e-05 | 1909.9 | 339.4076 |  |  | 8.333156e-05 | 1909.9 | 319.9925
[20 empty] | 8.289752e-05 | 1919.9 | 258.1048 |  |  | 8.289752e-05 | 1919.9 | 342.74 |  |  |  | 8.289752e-05 | 1919.9 | 339.1373 |  |  | 8.289752e-05 | 1919.9 | 319.7594
[20 empty] | 8.246797e-05 | 1929.9 | 257.9681 |  |  | 8.246797e-05 | 1929.9 | 342.4032 |  |  |  | 8.246797e-05 | 1929.9 | 338.8691 |  |  | 8.246797e-05 | 1929.9 | 319.528
[20 empty] | 8.204286e-05 | 1939.9 | 257.8325 |  |  | 8.204286e-05 | 1939.9 | 342.069 |  |  |  | 8.204286e-05 | 1939.9 | 338.6028 |  |  | 8.204286e-05 | 1939.9 | 319.2983
[20 empty] | 8.162211e-05 | 1949.9 | 257.6979 |  |  | 8.162211e-05 | 1949.9 | 341.7373 |  |  |  | 8.162211e-05 | 1949.9 | 338.3384 |  |  | 8.162211e-05 | 1949.9 | 319.0702
[20 empty] | 8.120564e-05 | 1959.9 | 257.5643 |  |  | 8.120564e-05 | 1959.9 | 341.4081 |  |  |  | 8.120564e-05 | 1959.9 | 338.0759 |  |  | 8.120564e-05 | 1959.9 | 318.8438
[20 empty] | 8.079341e-05 | 1969.9 | 257.4317 |  |  | 8.079341e-05 | 1969.9 | 341.0815 |  |  |  | 8.079341e-05 | 1969.9 | 337.8152 |  |  | 8.079341e-05 | 1969.9 | 318.6189
[20 empty] | 8.038534e-05 | 1979.9 | 257.3001 |  |  | 8.038534e-05 | 1979.9 | 340.7573 |  |  |  | 8.038534e-05 | 1979.9 | 337.5565 |  |  | 8.038534e-05 | 1979.9 | 318.3957
[20 empty] | 7.998138e-05 | 1989.9 | 257.1695 |  |  | 7.998138e-05 | 1989.9 | 340.4356 |  |  |  | 7.998138e-05 | 1989.9 | 337.2995 |  |  | 7.998138e-05 | 1989.9 | 318.174
[20 empty] | 7.958145e-05 | 1999.9 | 257.0398 |  |  | 7.958145e-05 | 1999.9 | 340.1162 |  |  |  | 7.958145e-05 | 1999.9 | 337.0443 |  |  | 7.958145e-05 | 1999.9 | 317.9539
[20 empty] | 7.91855e-05 | 2009.9 | 256.9111 |  |  | 7.91855e-05 | 2009.9 | 339.7992 |  |  |  | 7.91855e-05 | 2009.9 | 336.7909 |  |  | 7.91855e-05 | 2009.9 | 317.7353
[20 empty] | 7.879348e-05 | 2019.9 | 256.7833 |  |  | 7.879348e-05 | 2019.9 | 339.4846 |  |  |  | 7.879348e-05 | 2019.9 | 336.5393 |  |  | 7.879348e-05 | 2019.9 | 317.5183
[20 empty] | 7.840531e-05 | 2029.9 | 256.6565 |  |  | 7.840531e-05 | 2029.9 | 339.1723 |  |  |  | 7.840531e-05 | 2029.9 | 336.2894 |  |  | 7.840531e-05 | 2029.9 | 317.3027
[20 empty] | 7.802095e-05 | 2039.9 | 256.5306 |  |  | 7.802095e-05 | 2039.9 | 338.8622 |  |  |  | 7.802095e-05 | 2039.9 | 336.0413 |  |  | 7.802095e-05 | 2039.9 | 317.0886
[20 empty] | 7.764034e-05 | 2049.9 | 256.4056 |  |  | 7.764034e-05 | 2049.9 | 338.5544 |  |  |  | 7.764034e-05 | 2049.9 | 335.7948 |  |  | 7.764034e-05 | 2049.9 | 316.876
[20 empty] | 7.726343e-05 | 2059.9 | 256.2815 |  |  | 7.726343e-05 | 2059.9 | 338.2489 |  |  |  | 7.726343e-05 | 2059.9 | 335.55 |  |  | 7.726343e-05 | 2059.9 | 316.6649
[20 empty] | 7.689016e-05 | 2069.9 | 256.1583 |  |  | 7.689016e-05 | 2069.9 | 337.9455 |  |  |  | 7.689016e-05 | 2069.9 | 335.3069 |  |  | 7.689016e-05 | 2069.9 | 316.4551
[20 empty] | 7.652048e-05 | 2079.9 | 256.0359 |  |  | 7.652048e-05 | 2079.9 | 337.6444 |  |  |  | 7.652048e-05 | 2079.9 | 335.0654 |  |  | 7.652048e-05 | 2079.9 | 316.2468
[20 empty] | 7.615433e-05 | 2089.9 | 255.9145 |  |  | 7.615433e-05 | 2089.9 | 337.3453 |  |  |  | 7.615433e-05 | 2089.9 | 334.8255 |  |  | 7.615433e-05 | 2089.9 | 316.0398
[20 empty] | 7.579168e-05 | 2099.9 | 255.7938 |  |  | 7.579168e-05 | 2099.9 | 337.0484 |  |  |  | 7.579168e-05 | 2099.9 | 334.5872 |  |  | 7.579168e-05 | 2099.9 | 315.8343
[20 empty] | 7.543246e-05 | 2109.9 | 255.6741 |  |  | 7.543246e-05 | 2109.9 | 336.7536 |  |  |  | 7.543246e-05 | 2109.9 | 334.3505 |  |  | 7.543246e-05 | 2109.9 | 315.6301
[20 empty] | 7.507663e-05 | 2119.9 | 255.5551 |  |  | 7.507663e-05 | 2119.9 | 336.4609 |  |  |  | 7.507663e-05 | 2119.9 | 334.1154 |  |  | 7.507663e-05 | 2119.9 | 315.4273
[20 empty] | 7.472414e-05 | 2129.9 | 255.437 |  |  | 7.472414e-05 | 2129.9 | 336.1702 |  |  |  | 7.472414e-05 | 2129.9 | 333.8818 |  |  | 7.472414e-05 | 2129.9 | 315.2258
[20 empty] | 7.437494e-05 | 2139.9 | 255.3197 |  |  | 7.437494e-05 | 2139.9 | 335.8815 |  |  |  | 7.437494e-05 | 2139.9 | 333.6497 |  |  | 7.437494e-05 | 2139.9 | 315.0256
[20 empty] | 7.4029e-05 | 2149.9 | 255.2032 |  |  | 7.4029e-05 | 2149.9 | 335.5949 |  |  |  | 7.4029e-05 | 2149.9 | 333.4192 |  |  | 7.4029e-05 | 2149.9 | 314.8267
[20 empty] | 7.368626e-05 | 2159.9 | 255.0875 |  |  | 7.368626e-05 | 2159.9 | 335.3102 |  |  |  | 7.368626e-05 | 2159.9 | 333.1901 |  |  | 7.368626e-05 | 2159.9 | 314.6291
[20 empty] | 7.334667e-05 | 2169.9 | 254.9726 |  |  | 7.334667e-05 | 2169.9 | 335.0275 |  |  |  | 7.334667e-05 | 2169.9 | 332.9626 |  |  | 7.334667e-05 | 2169.9 | 314.4328
[20 empty] | 7.30102e-05 | 2179.9 | 254.8585 |  |  | 7.30102e-05 | 2179.9 | 334.7467 |  |  |  | 7.30102e-05 | 2179.9 | 332.7364 |  |  | 7.30102e-05 | 2179.9 | 314.2377
[20 empty] | 7.267681e-05 | 2189.9 | 254.7451 |  |  | 7.267681e-05 | 2189.9 | 334.4678 |  |  |  | 7.267681e-05 | 2189.9 | 332.5118 |  |  | 7.267681e-05 | 2189.9 | 314.0439
[20 empty] | 7.234644e-05 | 2199.9 | 254.6325 |  |  | 7.234644e-05 | 2199.9 | 334.1908 |  |  |  | 7.234644e-05 | 2199.9 | 332.2885 |  |  | 7.234644e-05 | 2199.9 | 313.8513
[20 empty] | 7.201907e-05 | 2209.9 | 254.5207 |  |  | 7.201907e-05 | 2209.9 | 333.9157 |  |  |  | 7.201907e-05 | 2209.9 | 332.0667 |  |  | 7.201907e-05 | 2209.9 | 313.6599
[20 empty] | 7.169465e-05 | 2219.9 | 254.4096 |  |  | 7.169465e-05 | 2219.9 | 333.6425 |  |  |  | 7.169465e-05 | 2219.9 | 331.8463 |  |  | 7.169465e-05 | 2219.9 | 313.4698
[20 empty] | 7.137313e-05 | 2229.9 | 254.2992 |  |  | 7.137313e-05 | 2229.9 | 333.371 |  |  |  | 7.137313e-05 | 2229.9 | 331.6273 |  |  | 7.137313e-05 | 2229.9 | 313.2808
[20 empty] | 7.105449e-05 | 2239.9 | 254.1896 |  |  | 7.105449e-05 | 2239.9 | 333.1014 |  |  |  | 7.105449e-05 | 2239.9 | 331.4096 |  |  | 7.105449e-05 | 2239.9 | 313.093
[20 empty] | 7.073867e-05 | 2249.9 | 254.0807 |  |  | 7.073867e-05 | 2249.9 | 332.8335 |  |  |  | 7.073867e-05 | 2249.9 | 331.1933 |  |  | 7.073867e-05 | 2249.9 | 312.9064
[20 empty] | 7.042566e-05 | 2259.9 | 253.9725 |  |  | 7.042566e-05 | 2259.9 | 332.5674 |  |  |  | 7.042566e-05 | 2259.9 | 330.9783 |  |  | 7.042566e-05 | 2259.9 | 312.721
[20 empty] | 7.01154e-05 | 2269.9 | 253.865 |  |  | 7.01154e-05 | 2269.9 | 332.3031 |  |  |  | 7.01154e-05 | 2269.9 | 330.7647 |  |  | 7.01154e-05 | 2269.9 | 312.5367
[20 empty] | 6.980786e-05 | 2279.9 | 253.7581 |  |  | 6.980786e-05 | 2279.9 | 332.0405 |  |  |  | 6.980786e-05 | 2279.9 | 330.5523 |  |  | 6.980786e-05 | 2279.9 | 312.3535
[20 empty] | 6.950301e-05 | 2289.9 | 253.652 |  |  | 6.950301e-05 | 2289.9 | 331.7795 |  |  |  | 6.950301e-05 | 2289.9 | 330.3413 |  |  | 6.950301e-05 | 2289.9 | 312.1714
[20 empty] | 6.920081e-05 | 2299.9 | 253.5466 |  |  | 6.920081e-05 | 2299.9 | 331.5203 |  |  |  | 6.920081e-05 | 2299.9 | 330.1316 |  |  | 6.920081e-05 | 2299.9 | 311.9905
[20 empty] | 6.890123e-05 | 2309.9 | 253.4418 |  |  | 6.890123e-05 | 2309.9 | 331.2628 |  |  |  | 6.890123e-05 | 2309.9 | 329.9231 |  |  | 6.890123e-05 | 2309.9 | 311.8106
[20 empty] | 6.860423e-05 | 2319.9 | 253.3377 |  |  | 6.860423e-05 | 2319.9 | 331.0069 |  |  |  | 6.860423e-05 | 2319.9 | 329.7159 |  |  | 6.860423e-05 | 2319.9 | 311.6318
[20 empty] | 6.830977e-05 | 2329.9 | 253.2343 |  |  | 6.830977e-05 | 2329.9 | 330.7526 |  |  |  | 6.830977e-05 | 2329.9 | 329.5099 |  |  | 6.830977e-05 | 2329.9 | 311.4541
[20 empty] | 6.801784e-05 | 2339.9 | 253.1315 |  |  | 6.801784e-05 | 2339.9 | 330.5 |  |  |  | 6.801784e-05 | 2339.9 | 329.3051 |  |  | 6.801784e-05 | 2339.9 | 311.2775
[20 empty] | 6.772839e-05 | 2349.9 | 253.0294 |  |  | 6.772839e-05 | 2349.9 | 330.2489 |  |  |  | 6.772839e-05 | 2349.9 | 329.1016 |  |  | 6.772839e-05 | 2349.9 | 311.1019
[20 empty] | 6.744139e-05 | 2359.9 | 252.9279 |  |  | 6.744139e-05 | 2359.9 | 329.9995 |  |  |  | 6.744139e-05 | 2359.9 | 328.8993 |  |  | 6.744139e-05 | 2359.9 | 310.9273
[20 empty] | 6.715682e-05 | 2369.9 | 252.827 |  |  | 6.715682e-05 | 2369.9 | 329.7516 |  |  |  | 6.715682e-05 | 2369.9 | 328.6982 |  |  | 6.715682e-05 | 2369.9 | 310.7538
[20 empty] | 6.687463e-05 | 2379.9 | 252.7268 |  |  | 6.687463e-05 | 2379.9 | 329.5052 |  |  |  | 6.687463e-05 | 2379.9 | 328.4982 |  |  | 6.687463e-05 | 2379.9 | 310.5813
[20 empty] | 6.659481e-05 | 2389.9 | 252.6271 |  |  | 6.659481e-05 | 2389.9 | 329.2604 |  |  |  | 6.659481e-05 | 2389.9 | 328.2995 |  |  | 6.659481e-05 | 2389.9 | 310.4098
[20 empty] | 6.631732e-05 | 2399.9 | 252.5281 |  |  | 6.631732e-05 | 2399.9 | 329.0171 |  |  |  | 6.631732e-05 | 2399.9 | 328.1018 |  |  | 6.631732e-05 | 2399.9 | 310.2394
[20 empty] | 6.604214e-05 | 2409.9 | 252.4297 |  |  | 6.604214e-05 | 2409.9 | 328.7753 |  |  |  | 6.604214e-05 | 2409.9 | 327.9054 |  |  | 6.604214e-05 | 2409.9 | 310.0699
[20 empty] | 6.576922e-05 | 2419.9 | 252.3319 |  |  | 6.576922e-05 | 2419.9 | 328.535 |  |  |  | 6.576922e-05 | 2419.9 | 327.71 |  |  | 6.576922e-05 | 2419.9 | 309.9013
[20 empty] | 6.549856e-05 | 2429.9 | 252.2347 |  |  | 6.549856e-05 | 2429.9 | 328.2962 |  |  |  | 6.549856e-05 | 2429.9 | 327.5158 |  |  | 6.549856e-05 | 2429.9 | 309.7338
[20 empty] | 6.523011e-05 | 2439.9 | 252.1381 |  |  | 6.523011e-05 | 2439.9 | 328.0588 |  |  |  | 6.523011e-05 | 2439.9 | 327.3227 |  |  | 6.523011e-05 | 2439.9 | 309.5672
[20 empty] | 6.496385e-05 | 2449.9 | 252.042 |  |  | 6.496385e-05 | 2449.9 | 327.8229 |  |  |  | 6.496385e-05 | 2449.9 | 327.1308 |  |  | 6.496385e-05 | 2449.9 | 309.4015
[20 empty] | 6.469976e-05 | 2459.9 | 251.9466 |  |  | 6.469976e-05 | 2459.9 | 327.5884 |  |  |  | 6.469976e-05 | 2459.9 | 326.9399 |  |  | 6.469976e-05 | 2459.9 | 309.2368
[20 empty] | 6.443781e-05 | 2469.9 | 251.8517 |  |  | 6.443781e-05 | 2469.9 | 327.3553 |  |  |  | 6.443781e-05 | 2469.9 | 326.75 |  |  | 6.443781e-05 | 2469.9 | 309.0731
[20 empty] | 6.417797e-05 | 2479.9 | 251.7574 |  |  | 6.417797e-05 | 2479.9 | 327.1236 |  |  |  | 6.417797e-05 | 2479.9 | 326.5613 |  |  | 6.417797e-05 | 2479.9 | 308.9102
[20 empty] | 6.392021e-05 | 2489.9 | 251.6636 |  |  | 6.392021e-05 | 2489.9 | 326.8933 |  |  |  | 6.392021e-05 | 2489.9 | 326.3736 |  |  | 6.392021e-05 | 2489.9 | 308.7483
[20 empty] | 6.366452e-05 | 2499.9 | 251.5704 |  |  | 6.366452e-05 | 2499.9 | 326.6644 |  |  |  | 6.366452e-05 | 2499.9 | 326.187 |  |  | 6.366452e-05 | 2499.9 | 308.5873
[20 empty] | 6.341087e-05 | 2509.9 | 251.4777 |  |  | 6.341087e-05 | 2509.9 | 326.4368 |  |  |  | 6.341087e-05 | 2509.9 | 326.0014 |  |  | 6.341087e-05 | 2509.9 | 308.4272
[20 empty] | 6.315923e-05 | 2519.9 | 251.3856 |  |  | 6.315923e-05 | 2519.9 | 326.2105 |  |  |  | 6.315923e-05 | 2519.9 | 325.8168 |  |  | 6.315923e-05 | 2519.9 | 308.2679
[20 empty] | 6.290958e-05 | 2529.9 | 251.294 |  |  | 6.290958e-05 | 2529.9 | 325.9856 |  |  |  | 6.290958e-05 | 2529.9 | 325.6333 |  |  | 6.290958e-05 | 2529.9 | 308.1096
[20 empty] | 6.266189e-05 | 2539.9 | 251.2029 |  |  | 6.266189e-05 | 2539.9 | 325.762 |  |  |  | 6.266189e-05 | 2539.9 | 325.4507 |  |  | 6.266189e-05 | 2539.9 | 307.9521
[20 empty] | 6.241615e-05 | 2549.9 | 251.1124 |  |  | 6.241615e-05 | 2549.9 | 325.5398 |  |  |  | 6.241615e-05 | 2549.9 | 325.2692 |  |  | 6.241615e-05 | 2549.9 | 307.7954
[20 empty] | 6.217233e-05 | 2559.9 | 251.0224 |  |  | 6.217233e-05 | 2559.9 | 325.3188 |  |  |  | 6.217233e-05 | 2559.9 | 325.0887 |  |  | 6.217233e-05 | 2559.9 | 307.6397
[20 empty] | 6.19304e-05 | 2569.9 | 250.9329 |  |  | 6.19304e-05 | 2569.9 | 325.099 |  |  |  | 6.19304e-05 | 2569.9 | 324.9091 |  |  | 6.19304e-05 | 2569.9 | 307.4847
[20 empty] | 6.169035e-05 | 2579.9 | 250.8439 |  |  | 6.169035e-05 | 2579.9 | 324.8806 |  |  |  | 6.169035e-05 | 2579.9 | 324.7305 |  |  | 6.169035e-05 | 2579.9 | 307.3307
[20 empty] | 6.145216e-05 | 2589.9 | 250.7554 |  |  | 6.145216e-05 | 2589.9 | 324.6634 |  |  |  | 6.145216e-05 | 2589.9 | 324.5529 |  |  | 6.145216e-05 | 2589.9 | 307.1774
[20 empty] | 6.121579e-05 | 2599.9 | 250.6674 |  |  | 6.121579e-05 | 2599.9 | 324.4474 |  |  |  | 6.121579e-05 | 2599.9 | 324.3762 |  |  | 6.121579e-05 | 2599.9 | 307.025
[20 empty] | 6.098124e-05 | 2609.9 | 250.58 |  |  | 6.098124e-05 | 2609.9 | 324.2327 |  |  |  | 6.098124e-05 | 2609.9 | 324.2005 |  |  | 6.098124e-05 | 2609.9 | 306.8734
[20 empty] | 6.074848e-05 | 2619.9 | 250.493 |  |  | 6.074848e-05 | 2619.9 | 324.0192 |  |  |  | 6.074848e-05 | 2619.9 | 324.0257 |  |  | 6.074848e-05 | 2619.9 | 306.7226
[20 empty] | 6.051749e-05 | 2629.9 | 250.4065 |  |  | 6.051749e-05 | 2629.9 | 323.8069 |  |  |  | 6.051749e-05 | 2629.9 | 323.8518 |  |  | 6.051749e-05 | 2629.9 | 306.5725
[20 empty] | 6.028825e-05 | 2639.9 | 250.3204 |  |  | 6.028825e-05 | 2639.9 | 323.5958 |  |  |  | 6.028825e-05 | 2639.9 | 323.6789 |  |  | 6.028825e-05 | 2639.9 | 306.4233
[20 empty] | 6.006074e-05 | 2649.9 | 250.2349 |  |  | 6.006074e-05 | 2649.9 | 323.3858 |  |  |  | 6.006074e-05 | 2649.9 | 323.5069 |  |  | 6.006074e-05 | 2649.9 | 306.2749
[20 empty] | 5.983493e-05 | 2659.9 | 250.1498 |  |  | 5.983493e-05 | 2659.9 | 323.1771 |  |  |  | 5.983493e-05 | 2659.9 | 323.3358 |  |  | 5.983493e-05 | 2659.9 | 306.1273
[20 empty] | 5.961083e-05 | 2669.9 | 250.0652 |  |  | 5.961083e-05 | 2669.9 | 322.9695 |  |  |  | 5.961083e-05 | 2669.9 | 323.1655 |  |  | 5.961083e-05 | 2669.9 | 305.9804
[20 empty] | 5.938839e-05 | 2679.9 | 249.9811 |  |  | 5.938839e-05 | 2679.9 | 322.763 |  |  |  | 5.938839e-05 | 2679.9 | 322.9962 |  |  | 5.938839e-05 | 2679.9 | 305.8343
[20 empty] | 5.916761e-05 | 2689.9 | 249.8974 |  |  | 5.916761e-05 | 2689.9 | 322.5577 |  |  |  | 5.916761e-05 | 2689.9 | 322.8277 |  |  | 5.916761e-05 | 2689.9 | 305.6889
[20 empty] | 5.894846e-05 | 2699.9 | 249.8142 |  |  | 5.894846e-05 | 2699.9 | 322.3536 |  |  |  | 5.894846e-05 | 2699.9 | 322.6601 |  |  | 5.894846e-05 | 2699.9 | 305.5443
[20 empty] | 5.873093e-05 | 2709.9 | 249.7315 |  |  | 5.873093e-05 | 2709.9 | 322.1505 |  |  |  | 5.873093e-05 | 2709.9 | 322.4934 |  |  | 5.873093e-05 | 2709.9 | 305.4005
[20 empty] | 5.8515e-05 | 2719.9 | 249.6492 |  |  | 5.8515e-05 | 2719.9 | 321.9486 |  |  |  | 5.8515e-05 | 2719.9 | 322.3276 |  |  | 5.8515e-05 | 2719.9 | 305.2574
[20 empty] | 5.830065e-05 | 2729.9 | 249.5673 |  |  | 5.830065e-05 | 2729.9 | 321.7477 |  |  |  | 5.830065e-05 | 2729.9 | 322.1625 |  |  | 5.830065e-05 | 2729.9 | 305.115
[20 empty] | 5.808787e-05 | 2739.9 | 249.4859 |  |  | 5.808787e-05 | 2739.9 | 321.548 |  |  |  | 5.808787e-05 | 2739.9 | 321.9984 |  |  | 5.808787e-05 | 2739.9 | 304.9733
[20 empty] | 5.787663e-05 | 2749.9 | 249.4049 |  |  | 5.787663e-05 | 2749.9 | 321.3493 |  |  |  | 5.787663e-05 | 2749.9 | 321.835 |  |  | 5.787663e-05 | 2749.9 | 304.8324
[20 empty] | 5.766692e-05 | 2759.9 | 249.3243 |  |  | 5.766692e-05 | 2759.9 | 321.1517 |  |  |  | 5.766692e-05 | 2759.9 | 321.6725 |  |  | 5.766692e-05 | 2759.9 | 304.6922
[20 empty] | 5.745873e-05 | 2769.9 | 249.2442 |  |  | 5.745873e-05 | 2769.9 | 320.9551 |  |  |  | 5.745873e-05 | 2769.9 | 321.5108 |  |  | 5.745873e-05 | 2769.9 | 304.5527
[20 empty] | 5.725204e-05 | 2779.9 | 249.1645 |  |  | 5.725204e-05 | 2779.9 | 320.7596 |  |  |  | 5.725204e-05 | 2779.9 | 321.3499 |  |  | 5.725204e-05 | 2779.9 | 304.4138
[20 empty] | 5.704683e-05 | 2789.9 | 249.0852 |  |  | 5.704683e-05 | 2789.9 | 320.5652 |  |  |  | 5.704683e-05 | 2789.9 | 321.1898 |  |  | 5.704683e-05 | 2789.9 | 304.2757
[20 empty] | 5.684308e-05 | 2799.9 | 249.0063 |  |  | 5.684308e-05 | 2799.9 | 320.3717 |  |  |  | 5.684308e-05 | 2799.9 | 321.0306 |  |  | 5.684308e-05 | 2799.9 | 304.1383
[20 empty] | 5.664079e-05 | 2809.9 | 248.9279 |  |  | 5.664079e-05 | 2809.9 | 320.1793 |  |  |  | 5.664079e-05 | 2809.9 | 320.8721 |  |  | 5.664079e-05 | 2809.9 | 304.0015
[20 empty] | 5.643992e-05 | 2819.9 | 248.8498 |  |  | 5.643992e-05 | 2819.9 | 319.9879 |  |  |  | 5.643992e-05 | 2819.9 | 320.7144 |  |  | 5.643992e-05 | 2819.9 | 303.8655
[20 empty] | 5.624048e-05 | 2829.9 | 248.7722 |  |  | 5.624048e-05 | 2829.9 | 319.7975 |  |  |  | 5.624048e-05 | 2829.9 | 320.5575 |  |  | 5.624048e-05 | 2829.9 | 303.7301
[20 empty] | 5.604245e-05 | 2839.9 | 248.6949 |  |  | 5.604245e-05 | 2839.9 | 319.6081 |  |  |  | 5.604245e-05 | 2839.9 | 320.4013 |  |  | 5.604245e-05 | 2839.9 | 303.5953
[20 empty] | 5.58458e-05 | 2849.9 | 248.6181 |  |  | 5.58458e-05 | 2849.9 | 319.4197 |  |  |  | 5.58458e-05 | 2849.9 | 320.2459 |  |  | 5.58458e-05 | 2849.9 | 303.4612
[20 empty] | 5.565053e-05 | 2859.9 | 248.5417 |  |  | 5.565053e-05 | 2859.9 | 319.2323 |  |  |  | 5.565053e-05 | 2859.9 | 320.0913 |  |  | 5.565053e-05 | 2859.9 | 303.3278
[20 empty] | 5.545662e-05 | 2869.9 | 248.4656 |  |  | 5.545662e-05 | 2869.9 | 319.0458 |  |  |  | 5.545662e-05 | 2869.9 | 319.9374 |  |  | 5.545662e-05 | 2869.9 | 303.195
[20 empty] | 5.526405e-05 | 2879.9 | 248.3899 |  |  | 5.526405e-05 | 2879.9 | 318.8603 |  |  |  | 5.526405e-05 | 2879.9 | 319.7843 |  |  | 5.526405e-05 | 2879.9 | 303.0629
[20 empty] | 5.507282e-05 | 2889.9 | 248.3147 |  |  | 5.507282e-05 | 2889.9 | 318.6758 |  |  |  | 5.507282e-05 | 2889.9 | 319.6319 |  |  | 5.507282e-05 | 2889.9 | 302.9314
[20 empty] | 5.488291e-05 | 2899.9 | 248.2398 |  |  | 5.488291e-05 | 2899.9 | 318.4922 |  |  |  | 5.488291e-05 | 2899.9 | 319.4802 |  |  | 5.488291e-05 | 2899.9 | 302.8006
[20 empty] | 5.46943e-05 | 2909.9 | 248.1653 |  |  | 5.46943e-05 | 2909.9 | 318.3095 |  |  |  | 5.46943e-05 | 2909.9 | 319.3293 |  |  | 5.46943e-05 | 2909.9 | 302.6703
[20 empty] | 5.450698e-05 | 2919.9 | 248.0911 |  |  | 5.450698e-05 | 2919.9 | 318.1278 |  |  |  | 5.450698e-05 | 2919.9 | 319.1791 |  |  | 5.450698e-05 | 2919.9 | 302.5407
[20 empty] | 5.432095e-05 | 2929.9 | 248.0173 |  |  | 5.432095e-05 | 2929.9 | 317.947 |  |  |  | 5.432095e-05 | 2929.9 | 319.0296 |  |  | 5.432095e-05 | 2929.9 | 302.4117
[20 empty] | 5.413618e-05 | 2939.9 | 247.9439 |  |  | 5.413618e-05 | 2939.9 | 317.767 |  |  |  | 5.413618e-05 | 2939.9 | 318.8808 |  |  | 5.413618e-05 | 2939.9 | 302.2833
[20 empty] | 5.395266e-05 | 2949.9 | 247.8709 |  |  | 5.395266e-05 | 2949.9 | 317.588 |  |  |  | 5.395266e-05 | 2949.9 | 318.7327 |  |  | 5.395266e-05 | 2949.9 | 302.1556
[20 empty] | 5.377038e-05 | 2959.9 | 247.7982 |  |  | 5.377038e-05 | 2959.9 | 317.4099 |  |  |  | 5.377038e-05 | 2959.9 | 318.5853 |  |  | 5.377038e-05 | 2959.9 | 302.0284
[20 empty] | 5.358933e-05 | 2969.9 | 247.7259 |  |  | 5.358933e-05 | 2969.9 | 317.2327 |  |  |  | 5.358933e-05 | 2969.9 | 318.4387 |  |  | 5.358933e-05 | 2969.9 | 301.9018
[20 empty] | 5.340949e-05 | 2979.9 | 247.654 |  |  | 5.340949e-05 | 2979.9 | 317.0564 |  |  |  | 5.340949e-05 | 2979.9 | 318.2927 |  |  | 5.340949e-05 | 2979.9 | 301.7758
[20 empty] | 5.323086e-05 | 2989.9 | 247.5824 |  |  | 5.323086e-05 | 2989.9 | 316.8809 |  |  |  | 5.323086e-05 | 2989.9 | 318.1473 |  |  | 5.323086e-05 | 2989.9 | 301.6504
[20 empty] | 5.305342e-05 | 2999.9 | 247.5111 |  |  | 5.305342e-05 | 2999.9 | 316.7063 |  |  |  | 5.305342e-05 | 2999.9 | 318.0027 |  |  | 5.305342e-05 | 2999.9 | 301.5256
[20 empty] | 5.287715e-05 | 3009.9 | 247.4402 |  |  | 5.287715e-05 | 3009.9 | 316.5326 |  |  |  | 5.287715e-05 | 3009.9 | 317.8587 |  |  | 5.287715e-05 | 3009.9 | 301.4014
[20 empty] | 5.270206e-05 | 3019.9 | 247.3697 |  |  | 5.270206e-05 | 3019.9 | 316.3597 |  |  |  | 5.270206e-05 | 3019.9 | 317.7154 |  |  | 5.270206e-05 | 3019.9 | 301.2777
[20 empty] | 5.252812e-05 | 3029.9 | 247.2995 |  |  | 5.252812e-05 | 3029.9 | 316.1877 |  |  |  | 5.252812e-05 | 3029.9 | 317.5728 |  |  | 5.252812e-05 | 3029.9 | 301.1546
[20 empty] | 5.235532e-05 | 3039.9 | 247.2296 |  |  | 5.235532e-05 | 3039.9 | 316.0165 |  |  |  | 5.235532e-05 | 3039.9 | 317.4308 |  |  | 5.235532e-05 | 3039.9 | 301.0321
[20 empty] | 5.218366e-05 | 3049.9 | 247.1601 |  |  | 5.218366e-05 | 3049.9 | 315.8461 |  |  |  | 5.218366e-05 | 3049.9 | 317.2894 |  |  | 5.218366e-05 | 3049.9 | 300.9102
[20 empty] | 5.201312e-05 | 3059.9 | 247.0909 |  |  | 5.201312e-05 | 3059.9 | 315.6766 |  |  |  | 5.201312e-05 | 3059.9 | 317.1487 |  |  | 5.201312e-05 | 3059.9 | 300.7887
[20 empty] | 5.184369e-05 | 3069.9 | 247.022 |  |  | 5.184369e-05 | 3069.9 | 315.5079 |  |  |  | 5.184369e-05 | 3069.9 | 317.0087 |  |  | 5.184369e-05 | 3069.9 | 300.6679
[20 empty] | 5.167536e-05 | 3079.9 | 246.9535 |  |  | 5.167536e-05 | 3079.9 | 315.34 |  |  |  | 5.167536e-05 | 3079.9 | 316.8692 |  |  | 5.167536e-05 | 3079.9 | 300.5476
[20 empty] | 5.150812e-05 | 3089.9 | 246.8852 |  |  | 5.150812e-05 | 3089.9 | 315.1729 |  |  |  | 5.150812e-05 | 3089.9 | 316.7304 |  |  | 5.150812e-05 | 3089.9 | 300.4278
[20 empty] | 5.134196e-05 | 3099.9 | 246.8174 |  |  | 5.134196e-05 | 3099.9 | 315.0066 |  |  |  | 5.134196e-05 | 3099.9 | 316.5923 |  |  | 5.134196e-05 | 3099.9 | 300.3086
[20 empty] | 5.117687e-05 | 3109.9 | 246.7498 |  |  | 5.117687e-05 | 3109.9 | 314.841 |  |  |  | 5.117687e-05 | 3109.9 | 316.4547 |  |  | 5.117687e-05 | 3109.9 | 300.1899
[20 empty] | 5.101283e-05 | 3119.9 | 246.6825 |  |  | 5.101283e-05 | 3119.9 | 314.6763 |  |  |  | 5.101283e-05 | 3119.9 | 316.3178 |  |  | 5.101283e-05 | 3119.9 | 300.0717
[20 empty] | 5.084985e-05 | 3129.9 | 246.6156 |  |  | 5.084985e-05 | 3129.9 | 314.5124 |  |  |  | 5.084985e-05 | 3129.9 | 316.1815 |  |  | 5.084985e-05 | 3129.9 | 299.9541
[20 empty] | 5.06879e-05 | 3139.9 | 246.549 |  |  | 5.06879e-05 | 3139.9 | 314.3492 |  |  |  | 5.06879e-05 | 3139.9 | 316.0457 |  |  | 5.06879e-05 | 3139.9 | 299.837
[20 empty] | 5.052698e-05 | 3149.9 | 246.4827 |  |  | 5.052698e-05 | 3149.9 | 314.1868 |  |  |  | 5.052698e-05 | 3149.9 | 315.9106 |  |  | 5.052698e-05 | 3149.9 | 299.7204
[20 empty] | 5.036708e-05 | 3159.9 | 246.4167 |  |  | 5.036708e-05 | 3159.9 | 314.0252 |  |  |  | 5.036708e-05 | 3159.9 | 315.7761 |  |  | 5.036708e-05 | 3159.9 | 299.6043
[20 empty] | 5.020819e-05 | 3169.9 | 246.351 |  |  | 5.020819e-05 | 3169.9 | 313.8643 |  |  |  | 5.020819e-05 | 3169.9 | 315.6422 |  |  | 5.020819e-05 | 3169.9 | 299.4887
[20 empty] | 5.00503e-05 | 3179.9 | 246.2856 |  |  | 5.00503e-05 | 3179.9 | 313.7041 |  |  |  | 5.00503e-05 | 3179.9 | 315.5088 |  |  | 5.00503e-05 | 3179.9 | 299.3737
[20 empty] | 4.98934e-05 | 3189.9 | 246.2205 |  |  | 4.98934e-05 | 3189.9 | 313.5448 |  |  |  | 4.98934e-05 | 3189.9 | 315.3761 |  |  | 4.98934e-05 | 3189.9 | 299.2591
[20 empty] | 4.973747e-05 | 3199.9 | 246.1557 |  |  | 4.973747e-05 | 3199.9 | 313.3861 |  |  |  | 4.973747e-05 | 3199.9 | 315.2439 |  |  | 4.973747e-05 | 3199.9 | 299.145
[20 empty] | 4.958252e-05 | 3209.9 | 246.0912 |  |  | 4.958252e-05 | 3209.9 | 313.2282 |  |  |  | 4.958252e-05 | 3209.9 | 315.1123 |  |  | 4.958252e-05 | 3209.9 | 299.0315
[20 empty] | 4.942854e-05 | 3219.9 | 246.027 |  |  | 4.942854e-05 | 3219.9 | 313.071 |  |  |  | 4.942854e-05 | 3219.9 | 314.9812 |  |  | 4.942854e-05 | 3219.9 | 298.9184
[20 empty] | 4.92755e-05 | 3229.9 | 245.9631 |  |  | 4.92755e-05 | 3229.9 | 312.9145 |  |  |  | 4.92755e-05 | 3229.9 | 314.8508 |  |  | 4.92755e-05 | 3229.9 | 298.8058
[20 empty] | 4.912341e-05 | 3239.9 | 245.8995 |  |  | 4.912341e-05 | 3239.9 | 312.7587 |  |  |  | 4.912341e-05 | 3239.9 | 314.7209 |  |  | 4.912341e-05 | 3239.9 | 298.6937
[20 empty] | 4.897226e-05 | 3249.9 | 245.8362 |  |  | 4.897226e-05 | 3249.9 | 312.6037 |  |  |  | 4.897226e-05 | 3249.9 | 314.5915 |  |  | 4.897226e-05 | 3249.9 | 298.5821
[20 empty] | 4.882203e-05 | 3259.9 | 245.7731 |  |  | 4.882203e-05 | 3259.9 | 312.4494 |  |  |  | 4.882203e-05 | 3259.9 | 314.4627 |  |  | 4.882203e-05 | 3259.9 | 298.4709
[20 empty] | 4.867272e-05 | 3269.9 | 245.7104 |  |  | 4.867272e-05 | 3269.9 | 312.2957 |  |  |  | 4.867272e-05 | 3269.9 | 314.3344 |  |  | 4.867272e-05 | 3269.9 | 298.3603
[20 empty] | 4.852433e-05 | 3279.9 | 245.6479 |  |  | 4.852433e-05 | 3279.9 | 312.1428 |  |  |  | 4.852433e-05 | 3279.9 | 314.2067 |  |  | 4.852433e-05 | 3279.9 | 298.25
[20 empty] | 4.837683e-05 | 3289.9 | 245.5857 |  |  | 4.837683e-05 | 3289.9 | 311.9905 |  |  |  | 4.837683e-05 | 3289.9 | 314.0796 |  |  | 4.837683e-05 | 3289.9 | 298.1403
[20 empty] | 4.823023e-05 | 3299.9 | 245.5237 |  |  | 4.823023e-05 | 3299.9 | 311.8389 |  |  |  | 4.823023e-05 | 3299.9 | 313.9529 |  |  | 4.823023e-05 | 3299.9 | 298.031
[20 empty] | 4.808452e-05 | 3309.9 | 245.4621 |  |  | 4.808452e-05 | 3309.9 | 311.688 |  |  |  | 4.808452e-05 | 3309.9 | 313.8269 |  |  | 4.808452e-05 | 3309.9 | 297.9222
[20 empty] | 4.793968e-05 | 3319.9 | 245.4007 |  |  | 4.793968e-05 | 3319.9 | 311.5378 |  |  |  | 4.793968e-05 | 3319.9 | 313.7013 |  |  | 4.793968e-05 | 3319.9 | 297.8139
[20 empty] | 4.779571e-05 | 3329.9 | 245.3396 |  |  | 4.779571e-05 | 3329.9 | 311.3882 |  |  |  | 4.779571e-05 | 3329.9 | 313.5762 |  |  | 4.779571e-05 | 3329.9 | 297.706
[20 empty] | 4.765261e-05 | 3339.9 | 245.2788 |  |  | 4.765261e-05 | 3339.9 | 311.2393 |  |  |  | 4.765261e-05 | 3339.9 | 313.4517 |  |  | 4.765261e-05 | 3339.9 | 297.5985
[20 empty] | 4.751036e-05 | 3349.9 | 245.2182 |  |  | 4.751036e-05 | 3349.9 | 311.0911 |  |  |  | 4.751036e-05 | 3349.9 | 313.3277 |  |  | 4.751036e-05 | 3349.9 | 297.4915
[20 empty] | 4.736895e-05 | 3359.9 | 245.1579 |  |  | 4.736895e-05 | 3359.9 | 310.9435 |  |  |  | 4.736895e-05 | 3359.9 | 313.2042 |  |  | 4.736895e-05 | 3359.9 | 297.3849
[20 empty] | 4.722839e-05 | 3369.9 | 245.0979 |  |  | 4.722839e-05 | 3369.9 | 310.7966 |  |  |  | 4.722839e-05 | 3369.9 | 313.0813 |  |  | 4.722839e-05 | 3369.9 | 297.2788
[20 empty] | 4.708865e-05 | 3379.9 | 245.0381 |  |  | 4.708865e-05 | 3379.9 | 310.6503 |  |  |  | 4.708865e-05 | 3379.9 | 312.9588 |  |  | 4.708865e-05 | 3379.9 | 297.1731
[20 empty] | 4.694975e-05 | 3389.9 | 244.9786 |  |  | 4.694975e-05 | 3389.9 | 310.5046 |  |  |  | 4.694975e-05 | 3389.9 | 312.8368 |  |  | 4.694975e-05 | 3389.9 | 297.0679
[20 empty] | 4.681165e-05 | 3399.9 | 244.9193 |  |  | 4.681165e-05 | 3399.9 | 310.3596 |  |  |  | 4.681165e-05 | 3399.9 | 312.7154 |  |  | 4.681165e-05 | 3399.9 | 296.9631
[20 empty] | 4.667437e-05 | 3409.9 | 244.8603 |  |  | 4.667437e-05 | 3409.9 | 310.2152 |  |  |  | 4.667437e-05 | 3409.9 | 312.5944 |  |  | 4.667437e-05 | 3409.9 | 296.8587
[20 empty] | 4.653789e-05 | 3419.9 | 244.8015 |  |  | 4.653789e-05 | 3419.9 | 310.0714 |  |  |  | 4.653789e-05 | 3419.9 | 312.4739 |  |  | 4.653789e-05 | 3419.9 | 296.7547
[20 empty] | 4.640221e-05 | 3429.9 | 244.743 |  |  | 4.640221e-05 | 3429.9 | 309.9283 |  |  |  | 4.640221e-05 | 3429.9 | 312.354 |  |  | 4.640221e-05 | 3429.9 | 296.6512
[20 empty] | 4.626732e-05 | 3439.9 | 244.6848 |  |  | 4.626732e-05 | 3439.9 | 309.7857 |  |  |  | 4.626732e-05 | 3439.9 | 312.2345 |  |  | 4.626732e-05 | 3439.9 | 296.5481
[20 empty] | 4.61332e-05 | 3449.9 | 244.6268 |  |  | 4.61332e-05 | 3449.9 | 309.6438 |  |  |  | 4.61332e-05 | 3449.9 | 312.1154 |  |  | 4.61332e-05 | 3449.9 | 296.4453
[20 empty] | 4.599987e-05 | 3459.9 | 244.569 |  |  | 4.599987e-05 | 3459.9 | 309.5025 |  |  |  | 4.599987e-05 | 3459.9 | 311.9969 |  |  | 4.599987e-05 | 3459.9 | 296.3431
[20 empty] | 4.58673e-05 | 3469.9 | 244.5115 |  |  | 4.58673e-05 | 3469.9 | 309.3618 |  |  |  | 4.58673e-05 | 3469.9 | 311.8788 |  |  | 4.58673e-05 | 3469.9 | 296.2412
[20 empty] | 4.573549e-05 | 3479.9 | 244.4542 |  |  | 4.573549e-05 | 3479.9 | 309.2217 |  |  |  | 4.573549e-05 | 3479.9 | 311.7612 |  |  | 4.573549e-05 | 3479.9 | 296.1397
[20 empty] | 4.560444e-05 | 3489.9 | 244.3972 |  |  | 4.560444e-05 | 3489.9 | 309.0822 |  |  |  | 4.560444e-05 | 3489.9 | 311.6441 |  |  | 4.560444e-05 | 3489.9 | 296.0386
[20 empty] | 4.547414e-05 | 3499.9 | 244.3404 |  |  | 4.547414e-05 | 3499.9 | 308.9432 |  |  |  | 4.547414e-05 | 3499.9 | 311.5275 |  |  | 4.547414e-05 | 3499.9 | 295.938
[20 empty] | 4.534458e-05 | 3509.9 | 244.2839 |  |  | 4.534458e-05 | 3509.9 | 308.8049 |  |  |  | 4.534458e-05 | 3509.9 | 311.4113 |  |  | 4.534458e-05 | 3509.9 | 295.8377
[20 empty] | 4.521576e-05 | 3519.9 | 244.2275 |  |  | 4.521576e-05 | 3519.9 | 308.6671 |  |  |  | 4.521576e-05 | 3519.9 | 311.2956 |  |  | 4.521576e-05 | 3519.9 | 295.7378
[20 empty] | 4.508766e-05 | 3529.9 | 244.1715 |  |  | 4.508766e-05 | 3529.9 | 308.5299 |  |  |  | 4.508766e-05 | 3529.9 | 311.1803 |  |  | 4.508766e-05 | 3529.9 | 295.6383
[20 empty] | 4.496029e-05 | 3539.9 | 244.1156 |  |  | 4.496029e-05 | 3539.9 | 308.3933 |  |  |  | 4.496029e-05 | 3539.9 | 311.0655 |  |  | 4.496029e-05 | 3539.9 | 295.5392
[20 empty] | 4.483364e-05 | 3549.9 | 244.06 |  |  | 4.483364e-05 | 3549.9 | 308.2573 |  |  |  | 4.483364e-05 | 3549.9 | 310.9511 |  |  | 4.483364e-05 | 3549.9 | 295.4405
[20 empty] | 4.47077e-05 | 3559.9 | 244.0046 |  |  | 4.47077e-05 | 3559.9 | 308.1218 |  |  |  | 4.47077e-05 | 3559.9 | 310.8372 |  |  | 4.47077e-05 | 3559.9 | 295.3422
[20 empty] | 4.458247e-05 | 3569.9 | 243.9494 |  |  | 4.458247e-05 | 3569.9 | 307.9869 |  |  |  | 4.458247e-05 | 3569.9 | 310.7237 |  |  | 4.458247e-05 | 3569.9 | 295.2443
[20 empty] | 4.445793e-05 | 3579.9 | 243.8945 |  |  | 4.445793e-05 | 3579.9 | 307.8525 |  |  |  | 4.445793e-05 | 3579.9 | 310.6107 |  |  | 4.445793e-05 | 3579.9 | 295.1468
[20 empty] | 4.433409e-05 | 3589.9 | 243.8398 |  |  | 4.433409e-05 | 3589.9 | 307.7187 |  |  |  | 4.433409e-05 | 3589.9 | 310.4981 |  |  | 4.433409e-05 | 3589.9 | 295.0496
[20 empty] | 4.421093e-05 | 3599.9 | 243.7853 |  |  | 4.421093e-05 | 3599.9 | 307.5855 |  |  |  | 4.421093e-05 | 3599.9 | 310.3859 |  |  | 4.421093e-05 | 3599.9 | 294.9528
[20 empty] | 4.408846e-05 | 3609.9 | 243.731 |  |  | 4.408846e-05 | 3609.9 | 307.4528 |  |  |  | 4.408846e-05 | 3609.9 | 310.2742 |  |  | 4.408846e-05 | 3609.9 | 294.8564
[20 empty] | 4.396667e-05 | 3619.9 | 243.677 |  |  | 4.396667e-05 | 3619.9 | 307.3206 |  |  |  | 4.396667e-05 | 3619.9 | 310.1629 |  |  | 4.396667e-05 | 3619.9 | 294.7603
[20 empty] | 4.384554e-05 | 3629.9 | 243.6231 |  |  | 4.384554e-05 | 3629.9 | 307.189 |  |  |  | 4.384554e-05 | 3629.9 | 310.052 |  |  | 4.384554e-05 | 3629.9 | 294.6646
[20 empty] | 4.372509e-05 | 3639.9 | 243.5695 |  |  | 4.372509e-05 | 3639.9 | 307.0579 |  |  |  | 4.372509e-05 | 3639.9 | 309.9416 |  |  | 4.372509e-05 | 3639.9 | 294.5693
[20 empty] | 4.360529e-05 | 3649.9 | 243.5161 |  |  | 4.360529e-05 | 3649.9 | 306.9273 |  |  |  | 4.360529e-05 | 3649.9 | 309.8315 |  |  | 4.360529e-05 | 3649.9 | 294.4744
[20 empty] | 4.348615e-05 | 3659.9 | 243.463 |  |  | 4.348615e-05 | 3659.9 | 306.7973 |  |  |  | 4.348615e-05 | 3659.9 | 309.7219 |  |  | 4.348615e-05 | 3659.9 | 294.3798
[20 empty] | 4.336765e-05 | 3669.9 | 243.41 |  |  | 4.336765e-05 | 3669.9 | 306.6678 |  |  |  | 4.336765e-05 | 3669.9 | 309.6127 |  |  | 4.336765e-05 | 3669.9 | 294.2855
[20 empty] | 4.32498e-05 | 3679.9 | 243.3572 |  |  | 4.32498e-05 | 3679.9 | 306.5388 |  |  |  | 4.32498e-05 | 3679.9 | 309.5039 |  |  | 4.32498e-05 | 3679.9 | 294.1917
[20 empty] | 4.313259e-05 | 3689.9 | 243.3047 |  |  | 4.313259e-05 | 3689.9 | 306.4103 |  |  |  | 4.313259e-05 | 3689.9 | 309.3956 |  |  | 4.313259e-05 | 3689.9 | 294.0981
[20 empty] | 4.301601e-05 | 3699.9 | 243.2523 |  |  | 4.301601e-05 | 3699.9 | 306.2823 |  |  |  | 4.301601e-05 | 3699.9 | 309.2876 |  |  | 4.301601e-05 | 3699.9 | 294.005
[20 empty] | 4.290006e-05 | 3709.9 | 243.2002 |  |  | 4.290006e-05 | 3709.9 | 306.1549 |  |  |  | 4.290006e-05 | 3709.9 | 309.1801 |  |  | 4.290006e-05 | 3709.9 | 293.9122
[20 empty] | 4.278474e-05 | 3719.9 | 243.1483 |  |  | 4.278474e-05 | 3719.9 | 306.0279 |  |  |  | 4.278474e-05 | 3719.9 | 309.0729 |  |  | 4.278474e-05 | 3719.9 | 293.8197
[20 empty] | 4.267003e-05 | 3729.9 | 243.0966 |  |  | 4.267003e-05 | 3729.9 | 305.9015 |  |  |  | 4.267003e-05 | 3729.9 | 308.9662 |  |  | 4.267003e-05 | 3729.9 | 293.7275
[20 empty] | 4.255594e-05 | 3739.9 | 243.045 |  |  | 4.255594e-05 | 3739.9 | 305.7755 |  |  |  | 4.255594e-05 | 3739.9 | 308.8598 |  |  | 4.255594e-05 | 3739.9 | 293.6358
[20 empty] | 4.244245e-05 | 3749.9 | 242.9937 |  |  | 4.244245e-05 | 3749.9 | 305.6501 |  |  |  | 4.244245e-05 | 3749.9 | 308.7538 |  |  | 4.244245e-05 | 3749.9 | 293.5443
[20 empty] | 4.232957e-05 | 3759.9 | 242.9426 |  |  | 4.232957e-05 | 3759.9 | 305.5251 |  |  |  | 4.232957e-05 | 3759.9 | 308.6483 |  |  | 4.232957e-05 | 3759.9 | 293.4532
[20 empty] | 4.221729e-05 | 3769.9 | 242.8917 |  |  | 4.221729e-05 | 3769.9 | 305.4007 |  |  |  | 4.221729e-05 | 3769.9 | 308.5431 |  |  | 4.221729e-05 | 3769.9 | 293.3624
[20 empty] | 4.21056e-05 | 3779.9 | 242.841 |  |  | 4.21056e-05 | 3779.9 | 305.2767 |  |  |  | 4.21056e-05 | 3779.9 | 308.4383 |  |  | 4.21056e-05 | 3779.9 | 293.272
[20 empty] | 4.19945e-05 | 3789.9 | 242.7904 |  |  | 4.19945e-05 | 3789.9 | 305.1532 |  |  |  | 4.19945e-05 | 3789.9 | 308.3339 |  |  | 4.19945e-05 | 3789.9 | 293.1819
[20 empty] | 4.188398e-05 | 3799.9 | 242.7401 |  |  | 4.188398e-05 | 3799.9 | 305.0302 |  |  |  | 4.188398e-05 | 3799.9 | 308.2299 |  |  | 4.188398e-05 | 3799.9 | 293.0921
[20 empty] | 4.177405e-05 | 3809.9 | 242.69 |  |  | 4.177405e-05 | 3809.9 | 304.9076 |  |  |  | 4.177405e-05 | 3809.9 | 308.1262 |  |  | 4.177405e-05 | 3809.9 | 293.0027
[20 empty] | 4.166469e-05 | 3819.9 | 242.64 |  |  | 4.166469e-05 | 3819.9 | 304.7856 |  |  |  | 4.166469e-05 | 3819.9 | 308.023 |  |  | 4.166469e-05 | 3819.9 | 292.9136
[20 empty] | 4.15559e-05 | 3829.9 | 242.5903 |  |  | 4.15559e-05 | 3829.9 | 304.664 |  |  |  | 4.15559e-05 | 3829.9 | 307.9201 |  |  | 4.15559e-05 | 3829.9 | 292.8248
[20 empty] | 4.144768e-05 | 3839.9 | 242.5407 |  |  | 4.144768e-05 | 3839.9 | 304.5429 |  |  |  | 4.144768e-05 | 3839.9 | 307.8175 |  |  | 4.144768e-05 | 3839.9 | 292.7363
[20 empty] | 4.134002e-05 | 3849.9 | 242.4913 |  |  | 4.134002e-05 | 3849.9 | 304.4222 |  |  |  | 4.134002e-05 | 3849.9 | 307.7154 |  |  | 4.134002e-05 | 3849.9 | 292.6481
[20 empty] | 4.123292e-05 | 3859.9 | 242.4422 |  |  | 4.123292e-05 | 3859.9 | 304.302 |  |  |  | 4.123292e-05 | 3859.9 | 307.6136 |  |  | 4.123292e-05 | 3859.9 | 292.5603
[20 empty] | 4.112637e-05 | 3869.9 | 242.3932 |  |  | 4.112637e-05 | 3869.9 | 304.1823 |  |  |  | 4.112637e-05 | 3869.9 | 307.5122 |  |  | 4.112637e-05 | 3869.9 | 292.4728
[20 empty] | 4.102037e-05 | 3879.9 | 242.3443 |  |  | 4.102037e-05 | 3879.9 | 304.0629862 |  |  |  | 4.102037e-05 | 3879.9 | 307.4112 |  |  | 4.102037e-05 | 3879.9 | 292.3856
[20 empty] | 4.091492e-05 | 3889.9 | 242.2957 |  |  | 4.091492e-05 | 3889.9 | 303.9442 |  |  |  | 4.091492e-05 | 3889.9 | 307.3105 |  |  | 4.091492e-05 | 3889.9 | 292.2987
[20 empty] | 4.081001e-05 | 3899.9 | 242.2473 |  |  | 4.081001e-05 | 3899.9 | 303.8258 |  |  |  | 4.081001e-05 | 3899.9 | 307.2101 |  |  | 4.081001e-05 | 3899.9 | 292.2121
[20 empty] | 4.070563e-05 | 3909.9 | 242.199 |  |  | 4.070563e-05 | 3909.9 | 303.7078 |  |  |  | 4.070563e-05 | 3909.9 | 307.1102 |  |  | 4.070563e-05 | 3909.9 | 292.1258
[20 empty] | 4.060179e-05 | 3919.9 | 242.1509 |  |  | 4.060179e-05 | 3919.9 | 303.5904 |  |  |  | 4.060179e-05 | 3919.9 | 307.0106 |  |  | 4.060179e-05 | 3919.9 | 292.0398
[20 empty] | 4.049847e-05 | 3929.9 | 242.103 |  |  | 4.049847e-05 | 3929.9 | 303.4733 |  |  |  | 4.049847e-05 | 3929.9 | 306.9113 |  |  | 4.049847e-05 | 3929.9 | 291.9541
[20 empty] | 4.039568e-05 | 3939.9 | 242.0553 |  |  | 4.039568e-05 | 3939.9 | 303.3567 |  |  |  | 4.039568e-05 | 3939.9 | 306.8124 |  |  | 4.039568e-05 | 3939.9 | 291.8688
[20 empty] | 4.029341e-05 | 3949.9 | 242.0077 |  |  | 4.029341e-05 | 3949.9 | 303.2405 |  |  |  | 4.029341e-05 | 3949.9 | 306.7138 |  |  | 4.029341e-05 | 3949.9 | 291.7837
[20 empty] | 4.019166e-05 | 3959.9 | 241.9604 |  |  | 4.019166e-05 | 3959.9 | 303.1248 |  |  |  | 4.019166e-05 | 3959.9 | 306.6156 |  |  | 4.019166e-05 | 3959.9 | 291.6989
[20 empty] | 4.009042e-05 | 3969.9 | 241.9132 |  |  | 4.009042e-05 | 3969.9 | 303.0095 |  |  |  | 4.009042e-05 | 3969.9 | 306.5177 |  |  | 4.009042e-05 | 3969.9 | 291.6145
[20 empty] | 3.998968e-05 | 3979.9 | 241.8661 |  |  | 3.998968e-05 | 3979.9 | 302.8946 |  |  |  | 3.998968e-05 | 3979.9 | 306.4202 |  |  | 3.998968e-05 | 3979.9 | 291.5303
[20 empty] | 3.988946e-05 | 3989.9 | 241.8193 |  |  | 3.988946e-05 | 3989.9 | 302.7801 |  |  |  | 3.988946e-05 | 3989.9 | 306.323 |  |  | 3.988946e-05 | 3989.9 | 291.4464
[20 empty] | 3.978973e-05 | 3999.9 | 241.7726 |  |  | 3.978973e-05 | 3999.9 | 302.6661 |  |  |  | 3.978973e-05 | 3999.9 | 306.2261 |  |  | 3.978973e-05 | 3999.9 | 291.3628
[20 empty] | 3.96905e-05 | 4009.9 | 241.7261 |  |  | 3.96905e-05 | 4009.9 | 302.5525 |  |  |  | 3.96905e-05 | 4009.9 | 306.1296 |  |  | 3.96905e-05 | 4009.9 | 291.2795
[20 empty] | 3.959177e-05 | 4019.9 | 241.6798 |  |  | 3.959177e-05 | 4019.9 | 302.4393 |  |  |  | 3.959177e-05 | 4019.9 | 306.0334 |  |  | 3.959177e-05 | 4019.9 | 291.1965
[20 empty] | 3.949352e-05 | 4029.9 | 241.6336 |  |  | 3.949352e-05 | 4029.9 | 302.3265 |  |  |  | 3.949352e-05 | 4029.9 | 305.9376 |  |  | 3.949352e-05 | 4029.9 | 291.1138
[20 empty] | 3.939576e-05 | 4039.9 | 241.5876 |  |  | 3.939576e-05 | 4039.9 | 302.2141 |  |  |  | 3.939576e-05 | 4039.9 | 305.8421 |  |  | 3.939576e-05 | 4039.9 | 291.0314
[20 empty] | 3.929849e-05 | 4049.9 | 241.5417 |  |  | 3.929849e-05 | 4049.9 | 302.1022 |  |  |  | 3.929849e-05 | 4049.9 | 305.7469 |  |  | 3.929849e-05 | 4049.9 | 290.9492
[20 empty] | 3.920169e-05 | 4059.9 | 241.4961 |  |  | 3.920169e-05 | 4059.9 | 301.9906 |  |  |  | 3.920169e-05 | 4059.9 | 305.652 |  |  | 3.920169e-05 | 4059.9 | 290.8673
[20 empty] | 3.910537e-05 | 4069.9 | 241.4506 |  |  | 3.910537e-05 | 4069.9 | 301.8795 |  |  |  | 3.910537e-05 | 4069.9 | 305.5575 |  |  | 3.910537e-05 | 4069.9 | 290.7857
[20 empty] | 3.900952e-05 | 4079.9 | 241.4052 |  |  | 3.900952e-05 | 4079.9 | 301.7687 |  |  |  | 3.900952e-05 | 4079.9 | 305.4632 |  |  | 3.900952e-05 | 4079.9 | 290.7044
[20 empty] | 3.891414e-05 | 4089.9 | 241.36 |  |  | 3.891414e-05 | 4089.9 | 301.6584 |  |  |  | 3.891414e-05 | 4089.9 | 305.3693 |  |  | 3.891414e-05 | 4089.9 | 290.6234
[20 empty] | 3.881923e-05 | 4099.9 | 241.315 |  |  | 3.881923e-05 | 4099.9 | 301.5484 |  |  |  | 3.881923e-05 | 4099.9 | 305.2757 |  |  | 3.881923e-05 | 4099.9 | 290.5426
[20 empty] | 3.872477e-05 | 4109.9 | 241.2702 |  |  | 3.872477e-05 | 4109.9 | 301.4389 |  |  |  | 3.872477e-05 | 4109.9 | 305.1825 |  |  | 3.872477e-05 | 4109.9 | 290.4621
[20 empty] | 3.863078e-05 | 4119.9 | 241.2255 |  |  | 3.863078e-05 | 4119.9 | 301.3297 |  |  |  | 3.863078e-05 | 4119.9 | 305.0895 |  |  | 3.863078e-05 | 4119.9 | 290.3819
[20 empty] | 3.853724e-05 | 4129.9 | 241.1809 |  |  | 3.853724e-05 | 4129.9 | 301.2209 |  |  |  | 3.853724e-05 | 4129.9 | 304.9969 |  |  | 3.853724e-05 | 4129.9 | 290.3019
[20 empty] | 3.844415e-05 | 4139.9 | 241.1365 |  |  | 3.844415e-05 | 4139.9 | 301.1126 |  |  |  | 3.844415e-05 | 4139.9 | 304.9046 |  |  | 3.844415e-05 | 4139.9 | 290.2222
[20 empty] | 3.835151e-05 | 4149.9 | 241.0923 |  |  | 3.835151e-05 | 4149.9 | 301.0046 |  |  |  | 3.835151e-05 | 4149.9 | 304.8125 |  |  | 3.835151e-05 | 4149.9 | 290.1428
[20 empty] | 3.825932e-05 | 4159.9 | 241.0482 |  |  | 3.825932e-05 | 4159.9 | 300.8969 |  |  |  | 3.825932e-05 | 4159.9 | 304.7208 |  |  | 3.825932e-05 | 4159.9 | 290.0637
[20 empty] | 3.816757e-05 | 4169.9 | 241.0043 |  |  | 3.816757e-05 | 4169.9 | 300.7897 |  |  |  | 3.816757e-05 | 4169.9 | 304.6294 |  |  | 3.816757e-05 | 4169.9 | 289.9848
[20 empty] | 3.807626e-05 | 4179.9 | 240.9606 |  |  | 3.807626e-05 | 4179.9 | 300.6828 |  |  |  | 3.807626e-05 | 4179.9 | 304.5383 |  |  | 3.807626e-05 | 4179.9 | 289.9062
[20 empty] | 3.798538e-05 | 4189.9 | 240.917 |  |  | 3.798538e-05 | 4189.9 | 300.5764 |  |  |  | 3.798538e-05 | 4189.9 | 304.4475 |  |  | 3.798538e-05 | 4189.9 | 289.8278
[20 empty] | 3.789494e-05 | 4199.9 | 240.8735 |  |  | 3.789494e-05 | 4199.9 | 300.4703 |  |  |  | 3.789494e-05 | 4199.9 | 304.357 |  |  | 3.789494e-05 | 4199.9 | 289.7497
[20 empty] | 3.780492e-05 | 4209.9 | 240.8302 |  |  | 3.780492e-05 | 4209.9 | 300.3645 |  |  |  | 3.780492e-05 | 4209.9 | 304.2668 |  |  | 3.780492e-05 | 4209.9 | 289.6718
[20 empty] | 3.771534e-05 | 4219.9 | 240.787 |  |  | 3.771534e-05 | 4219.9 | 300.2592 |  |  |  | 3.771534e-05 | 4219.9 | 304.1769 |  |  | 3.771534e-05 | 4219.9 | 289.5942
[20 empty] | 3.762617e-05 | 4229.9 | 240.744 |  |  | 3.762617e-05 | 4229.9 | 300.1542 |  |  |  | 3.762617e-05 | 4229.9 | 304.0873 |  |  | 3.762617e-05 | 4229.9 | 289.5169
[20 empty] | 3.753743e-05 | 4239.9 | 240.7012 |  |  | 3.753743e-05 | 4239.9 | 300.0495 |  |  |  | 3.753743e-05 | 4239.9 | 303.998 |  |  | 3.753743e-05 | 4239.9 | 289.4398
[20 empty] | 3.74491e-05 | 4249.9 | 240.6585 |  |  | 3.74491e-05 | 4249.9 | 299.9453 |  |  |  | 3.74491e-05 | 4249.9 | 303.909 |  |  | 3.74491e-05 | 4249.9 | 289.363
[20 empty] | 3.736119e-05 | 4259.9 | 240.6159 |  |  | 3.736119e-05 | 4259.9 | 299.8414 |  |  |  | 3.736119e-05 | 4259.9 | 303.8203 |  |  | 3.736119e-05 | 4259.9 | 289.2864
[20 empty] | 3.727369e-05 | 4269.9 | 240.5735 |  |  | 3.727369e-05 | 4269.9 | 299.7378 |  |  |  | 3.727369e-05 | 4269.9 | 303.7318 |  |  | 3.727369e-05 | 4269.9 | 289.2101
[20 empty] | 3.71866e-05 | 4279.9 | 240.5312 |  |  | 3.71866e-05 | 4279.9 | 299.6346 |  |  |  | 3.71866e-05 | 4279.9 | 303.6437 |  |  | 3.71866e-05 | 4279.9 | 289.134
[20 empty] | 3.709992e-05 | 4289.9 | 240.4891 |  |  | 3.709992e-05 | 4289.9 | 299.5318 |  |  |  | 3.709992e-05 | 4289.9 | 303.5558 |  |  | 3.709992e-05 | 4289.9 | 289.0582
[20 empty] | 3.701364e-05 | 4299.9 | 240.4471 |  |  | 3.701364e-05 | 4299.9 | 299.4293 |  |  |  | 3.701364e-05 | 4299.9 | 303.4682 |  |  | 3.701364e-05 | 4299.9 | 288.9826
[20 empty] | 3.692776e-05 | 4309.9 | 240.4053 |  |  | 3.692776e-05 | 4309.9 | 299.3272 |  |  |  | 3.692776e-05 | 4309.9 | 303.3809 |  |  | 3.692776e-05 | 4309.9 | 288.9072
[20 empty] | 3.684227e-05 | 4319.9 | 240.3636 |  |  | 3.684227e-05 | 4319.9 | 299.2254 |  |  |  | 3.684227e-05 | 4319.9 | 303.2939 |  |  | 3.684227e-05 | 4319.9 | 288.8321
[20 empty] | 3.675719e-05 | 4329.9 | 240.322 |  |  | 3.675719e-05 | 4329.9 | 299.1239 |  |  |  | 3.675719e-05 | 4329.9 | 303.2072 |  |  | 3.675719e-05 | 4329.9 | 288.7572
[20 empty] | 3.667249e-05 | 4339.9 | 240.2806 |  |  | 3.667249e-05 | 4339.9 | 299.0228 |  |  |  | 3.667249e-05 | 4339.9 | 303.1207 |  |  | 3.667249e-05 | 4339.9 | 288.6826
[20 empty] | 3.658818e-05 | 4349.9 | 240.2393 |  |  | 3.658818e-05 | 4349.9 | 298.9221 |  |  |  | 3.658818e-05 | 4349.9 | 303.0345 |  |  | 3.658818e-05 | 4349.9 | 288.6082
[20 empty] | 3.650426e-05 | 4359.9 | 240.1982 |  |  | 3.650426e-05 | 4359.9 | 298.8217 |  |  |  | 3.650426e-05 | 4359.9 | 302.9486 |  |  | 3.650426e-05 | 4359.9 | 288.5341
[20 empty] | 3.642073e-05 | 4369.9 | 240.1572 |  |  | 3.642073e-05 | 4369.9 | 298.7216 |  |  |  | 3.642073e-05 | 4369.9 | 302.863 |  |  | 3.642073e-05 | 4369.9 | 288.4602
[20 empty] | 3.633757e-05 | 4379.9 | 240.1163 |  |  | 3.633757e-05 | 4379.9 | 298.6219 |  |  |  | 3.633757e-05 | 4379.9 | 302.7776 |  |  | 3.633757e-05 | 4379.9 | 288.3865
[20 empty] | 3.62548e-05 | 4389.9 | 240.0756 |  |  | 3.62548e-05 | 4389.9 | 298.5225 |  |  |  | 3.62548e-05 | 4389.9 | 302.6925 |  |  | 3.62548e-05 | 4389.9 | 288.313
[20 empty] | 3.61724e-05 | 4399.9 | 240.035 |  |  | 3.61724e-05 | 4399.9 | 298.4234 |  |  |  | 3.61724e-05 | 4399.9 | 302.6077 |  |  | 3.61724e-05 | 4399.9 | 288.2398
[20 empty] | 3.609037e-05 | 4409.9 | 239.9946 |  |  | 3.609037e-05 | 4409.9 | 298.3247 |  |  |  | 3.609037e-05 | 4409.9 | 302.5231 |  |  | 3.609037e-05 | 4409.9 | 288.1668
[20 empty] | 3.600872e-05 | 4419.9 | 239.9542 |  |  | 3.600872e-05 | 4419.9 | 298.2263 |  |  |  | 3.600872e-05 | 4419.9 | 302.4388 |  |  | 3.600872e-05 | 4419.9 | 288.0941
[20 empty] | 3.592743e-05 | 4429.9 | 239.9141 |  |  | 3.592743e-05 | 4429.9 | 298.1282 |  |  |  | 3.592743e-05 | 4429.9 | 302.3548 |  |  | 3.592743e-05 | 4429.9 | 288.0216
[20 empty] | 3.584652e-05 | 4439.9 | 239.874 |  |  | 3.584652e-05 | 4439.9 | 298.0304 |  |  |  | 3.584652e-05 | 4439.9 | 302.271 |  |  | 3.584652e-05 | 4439.9 | 287.9493
[20 empty] | 3.576596e-05 | 4449.9 | 239.8341 |  |  | 3.576596e-05 | 4449.9 | 297.933 |  |  |  | 3.576596e-05 | 4449.9 | 302.1875 |  |  | 3.576596e-05 | 4449.9 | 287.8772
[20 empty] | 3.568576e-05 | 4459.9 | 239.7943 |  |  | 3.568576e-05 | 4459.9 | 297.8359 |  |  |  | 3.568576e-05 | 4459.9 | 302.1043 |  |  | 3.568576e-05 | 4459.9 | 287.8053
[20 empty] | 3.560593e-05 | 4469.9 | 239.7546 |  |  | 3.560593e-05 | 4469.9 | 297.7391 |  |  |  | 3.560593e-05 | 4469.9 | 302.0213 |  |  | 3.560593e-05 | 4469.9 | 287.7337
[20 empty] | 3.552645e-05 | 4479.9 | 239.7151 |  |  | 3.552645e-05 | 4479.9 | 297.6426 |  |  |  | 3.552645e-05 | 4479.9 | 301.9385 |  |  | 3.552645e-05 | 4479.9 | 287.6623
[20 empty] | 3.544732e-05 | 4489.9 | 239.6757 |  |  | 3.544732e-05 | 4489.9 | 297.5465 |  |  |  | 3.544732e-05 | 4489.9 | 301.8561 |  |  | 3.544732e-05 | 4489.9 | 287.5911
[20 empty] | 3.536855e-05 | 4499.9 | 239.6364 |  |  | 3.536855e-05 | 4499.9 | 297.4506 |  |  |  | 3.536855e-05 | 4499.9 | 301.7738 |  |  | 3.536855e-05 | 4499.9 | 287.5202
[20 empty] | 3.529013e-05 | 4509.9 | 239.5973 |  |  | 3.529013e-05 | 4509.9 | 297.3551 |  |  |  | 3.529013e-05 | 4509.9 | 301.6919 |  |  | 3.529013e-05 | 4509.9 | 287.4494
[20 empty] | 3.521205e-05 | 4519.9 | 239.5582 |  |  | 3.521205e-05 | 4519.9 | 297.2599 |  |  |  | 3.521205e-05 | 4519.9 | 301.6102 |  |  | 3.521205e-05 | 4519.9 | 287.3789
[20 empty] | 3.513432e-05 | 4529.9 | 239.5193 |  |  | 3.513432e-05 | 4529.9 | 297.165 |  |  |  | 3.513432e-05 | 4529.9 | 301.5287 |  |  | 3.513432e-05 | 4529.9 | 287.3086
[20 empty] | 3.505693e-05 | 4539.9 | 239.4806 |  |  | 3.505693e-05 | 4539.9 | 297.0704 |  |  |  | 3.505693e-05 | 4539.9 | 301.4475 |  |  | 3.505693e-05 | 4539.9 | 287.2385
[20 empty] | 3.497988e-05 | 4549.9 | 239.4419 |  |  | 3.497988e-05 | 4549.9 | 296.9761 |  |  |  | 3.497988e-05 | 4549.9 | 301.3665 |  |  | 3.497988e-05 | 4549.9 | 287.1686
[20 empty] | 3.490317e-05 | 4559.9 | 239.4034 |  |  | 3.490317e-05 | 4559.9 | 296.8821 |  |  |  | 3.490317e-05 | 4559.9 | 301.2858 |  |  | 3.490317e-05 | 4559.9 | 287.0989
[20 empty] | 3.482679e-05 | 4569.9 | 239.365 |  |  | 3.482679e-05 | 4569.9 | 296.7884 |  |  |  | 3.482679e-05 | 4569.9 | 301.2053 |  |  | 3.482679e-05 | 4569.9 | 287.0295
[20 empty] | 3.475075e-05 | 4579.9 | 239.3267 |  |  | 3.475075e-05 | 4579.9 | 296.6951 |  |  |  | 3.475075e-05 | 4579.9 | 301.1251 |  |  | 3.475075e-05 | 4579.9 | 286.9602
[20 empty] | 3.467503e-05 | 4589.9 | 239.2886 |  |  | 3.467503e-05 | 4589.9 | 296.602 |  |  |  | 3.467503e-05 | 4589.9 | 301.0451 |  |  | 3.467503e-05 | 4589.9 | 286.8912
[20 empty] | 3.459965e-05 | 4599.9 | 239.2505 |  |  | 3.459965e-05 | 4599.9 | 296.5092 |  |  |  | 3.459965e-05 | 4599.9 | 300.9654 |  |  | 3.459965e-05 | 4599.9 | 286.8224
[20 empty] | 3.45246e-05 | 4609.9 | 239.2126 |  |  | 3.45246e-05 | 4609.9 | 296.4167 |  |  |  | 3.45246e-05 | 4609.9 | 300.8859 |  |  | 3.45246e-05 | 4609.9 | 286.7537
[20 empty] | 3.444987e-05 | 4619.9 | 239.1748 |  |  | 3.444987e-05 | 4619.9 | 296.3245 |  |  |  | 3.444987e-05 | 4619.9 | 300.8066 |  |  | 3.444987e-05 | 4619.9 | 286.6853
[20 empty] | 3.437546e-05 | 4629.9 | 239.1372 |  |  | 3.437546e-05 | 4629.9 | 296.2326 |  |  |  | 3.437546e-05 | 4629.9 | 300.7276 |  |  | 3.437546e-05 | 4629.9 | 286.6171
[20 empty] | 3.430137e-05 | 4639.9 | 239.0996 |  |  | 3.430137e-05 | 4639.9 | 296.141 |  |  |  | 3.430137e-05 | 4639.9 | 300.6488 |  |  | 3.430137e-05 | 4639.9 | 286.5491
[20 empty] | 3.422761e-05 | 4649.9 | 239.0622 |  |  | 3.422761e-05 | 4649.9 | 296.0497 |  |  |  | 3.422761e-05 | 4649.9 | 300.5702 |  |  | 3.422761e-05 | 4649.9 | 286.4813
[20 empty] | 3.415415e-05 | 4659.9 | 239.0249 |  |  | 3.415415e-05 | 4659.9 | 295.9587 |  |  |  | 3.415415e-05 | 4659.9 | 300.4919 |  |  | 3.415415e-05 | 4659.9 | 286.4137
[20 empty] | 3.408102e-05 | 4669.9 | 238.9877 |  |  | 3.408102e-05 | 4669.9 | 295.8679 |  |  |  | 3.408102e-05 | 4669.9 | 300.4138 |  |  | 3.408102e-05 | 4669.9 | 286.3463
[20 empty] | 3.400819e-05 | 4679.9 | 238.9506 |  |  | 3.400819e-05 | 4679.9 | 295.7775 |  |  |  | 3.400819e-05 | 4679.9 | 300.3359 |  |  | 3.400819e-05 | 4679.9 | 286.2791
[20 empty] | 3.393568e-05 | 4689.9 | 238.9136 |  |  | 3.393568e-05 | 4689.9 | 295.6873 |  |  |  | 3.393568e-05 | 4689.9 | 300.2583 |  |  | 3.393568e-05 | 4689.9 | 286.2121
[20 empty] | 3.386347e-05 | 4699.9 | 238.8768 |  |  | 3.386347e-05 | 4699.9 | 295.5974 |  |  |  | 3.386347e-05 | 4699.9 | 300.1809 |  |  | 3.386347e-05 | 4699.9 | 286.1453
[20 empty] | 3.379158e-05 | 4709.9 | 238.84 |  |  | 3.379158e-05 | 4709.9 | 295.5078 |  |  |  | 3.379158e-05 | 4709.9 | 300.1038 |  |  | 3.379158e-05 | 4709.9 | 286.0787
[20 empty] | 3.371998e-05 | 4719.9 | 238.8034 |  |  | 3.371998e-05 | 4719.9 | 295.4185 |  |  |  | 3.371998e-05 | 4719.9 | 300.0268 |  |  | 3.371998e-05 | 4719.9 | 286.0123
[20 empty] | 3.364869e-05 | 4729.9 | 238.7669 |  |  | 3.364869e-05 | 4729.9 | 295.3294 |  |  |  | 3.364869e-05 | 4729.9 | 299.9501 |  |  | 3.364869e-05 | 4729.9 | 285.946
[20 empty] | 3.35777e-05 | 4739.9 | 238.7305 |  |  | 3.35777e-05 | 4739.9 | 295.2407 |  |  |  | 3.35777e-05 | 4739.9 | 299.8736 |  |  | 3.35777e-05 | 4739.9 | 285.88
[20 empty] | 3.350701e-05 | 4749.9 | 238.6942 |  |  | 3.350701e-05 | 4749.9 | 295.1522 |  |  |  | 3.350701e-05 | 4749.9 | 299.7973 |  |  | 3.350701e-05 | 4749.9 | 285.8142
[20 empty] | 3.343661e-05 | 4759.9 | 238.658 |  |  | 3.343661e-05 | 4759.9 | 295.064 |  |  |  | 3.343661e-05 | 4759.9 | 299.7213 |  |  | 3.343661e-05 | 4759.9 | 285.7486
[20 empty] | 3.336652e-05 | 4769.9 | 238.622 |  |  | 3.336652e-05 | 4769.9 | 294.976 |  |  |  | 3.336652e-05 | 4769.9 | 299.6455 |  |  | 3.336652e-05 | 4769.9 | 285.6831
[20 empty] | 3.329671e-05 | 4779.9 | 238.586 |  |  | 3.329671e-05 | 4779.9 | 294.8883 |  |  |  | 3.329671e-05 | 4779.9 | 299.5699 |  |  | 3.329671e-05 | 4779.9 | 285.6179
[20 empty] | 3.32272e-05 | 4789.9 | 238.5502 |  |  | 3.32272e-05 | 4789.9 | 294.8009 |  |  |  | 3.32272e-05 | 4789.9 | 299.4945 |  |  | 3.32272e-05 | 4789.9 | 285.5528
[20 empty] | 3.315797e-05 | 4799.9 | 238.5144 |  |  | 3.315797e-05 | 4799.9 | 294.7138 |  |  |  | 3.315797e-05 | 4799.9 | 299.4193 |  |  | 3.315797e-05 | 4799.9 | 285.4879
[20 empty] | 3.308903e-05 | 4809.9 | 238.4788 |  |  | 3.308903e-05 | 4809.9 | 294.6269 |  |  |  | 3.308903e-05 | 4809.9 | 299.3444 |  |  | 3.308903e-05 | 4809.9 | 285.4232